## META
These sheets present the raw data from the XRF readings for QL.B1 and all duplicates used to assess precision and accuracy in the study

## QL.B1a
Pottery C a | 2022-04-11 | R/R0 =11.4 | Matrix Si
Formula | Z | Concentration | Status | Line 1 | Net int. | Calc. concentration | Line energy | Line 2 | Net int. | Calc. concentration | Line energy | Line 3 | Net int. | Calc. concentration | Line energy | Bound % | XRF %
SiO2 | 14 | 46 | Matrix | Si KA1/EQ20 | 8113 |  | 1.74 | Si KA1/EQ40 | 26 |  | 1.74 | Si KA1/EQ50 | 11.4 |  | 1.74 | 21.5
CaO | 20 | 15.1 | Fit spectrum | Ca KA1/EQ20 | 10518 |  | 3.6918 | Ca KA1/EQ40 | 766.6 |  | 3.6918 | Ca KA1/EQ50 | 17 |  | 3.6918
Al2O3 | 13 | 12.4 | Fit spectrum | Al KA1/EQ20 | 922.8 |  | 1.4868 | Al KA1/EQ40 | 2.73 |  | 1.4868 | Al KA1/EQ50 | 12.7 |  | 1.4868
Na2O | 11 | 11.6 | Fit spectrum | Na KA1/EQ20 | 22.1 |  | 1.041 | Na KA1/EQ40 | 2.28 |  | 1.041
Fe2O3 | 26 | 6.69 | Fit spectrum | Fe KA1/EQ20 | 7929 |  | 6.4041 | Fe KA1/EQ40 | 3065 |  | 6.4041 | Fe KA1/EQ50 | 56.2 |  | 6.4041
MgO | 12 | 2.89 | Fit spectrum | Mg KA1/EQ20 | 36.7 |  | 1.2533 | Mg KA1/EQ40 | 0.78 |  | 1.2533
K2O | 19 | 2.4 | Fit spectrum | K KA1/EQ20 | 1524 |  | 3.3139 | K KA1/EQ40 | 78.5 |  | 3.3139 | K KA1/EQ50 | 1.13 |  | 3.3139
TiO2 | 22 | 0.84 | Fit spectrum | Ti KA1/EQ20 | 539.3 |  | 4.511 | Ti KA1/EQ40 | 65.3 |  | 4.511 | Ti KA1/EQ50 | 1.18 |  | 4.511
SO3 | 16 | 0.838 | Fit spectrum | S KA1/EQ20 | 330.8 |  | 2.3079 | S KA1/EQ40 | 2.27 |  | 2.3079 | S KA1/EQ50 | 0.21 |  | 2.3079
P2O5 | 15 | 0.657 | Fit spectrum | P KA1/EQ20 | 158.4 |  | 2.0137 | P KA1/EQ40 | 0.5 |  | 2.0137
Cl | 17 | 0.328 | Fit spectrum | Cl KA1/EQ20 | 721.1 |  | 2.6225 | Cl KA1/EQ40 | 4.54 |  | 2.6225 | Cl KA1/EQ50 | 1.19 |  | 2.6225
SrO | 38 | 0.0571 | Fit spectrum | Sr KA1/EQ20 | 20.1 |  | 14.166 | Sr KA1/EQ40 | 252.2 |  | 14.166 | Sr KA1/EQ50 | 10.7 |  | 14.166
MnO | 25 | 0.0422 | Fit spectrum | Mn KA1/EQ20 | 51.8 |  | 5.8989 | Mn KA1/EQ40 | 14.5 |  | 5.8989 | Mn KA1/EQ50 | 0.27 |  | 5.8989
ZrO2 | 40 | 0.029 | Fit spectrum | Zr KA1/EQ20 | 1.93 |  | 15.776 | Zr KA1/EQ40 | 74.9 |  | 15.776 | Zr KA1/EQ50 | 3.32 |  | 15.776
Cr2O3 | 24 | 0.028 | Fit spectrum | Cr KA1/EQ20 | 28.1 |  | 5.4149 | Cr KA1/EQ40 | 6.05 |  | 5.4149 | Cr KA1/EQ50 | 0.13 |  | 5.4149
Rb2O | 37 | 0.0156 | Fit spectrum | Rb KA1/EQ20 | 4.16 |  | 13.396 | Rb KA1/EQ40 | 58.5 |  | 13.396 | Rb KA1/EQ50 | 2.35 |  | 13.396
ZnO | 30 | 0.0133 | Fit spectrum | Zn KA1/EQ20 | 16.3 |  | 8.6392 | Zn KA1/EQ40 | 20.3 |  | 8.6392 | Zn KA1/EQ50 | 0.41 |  | 8.6392
SnO2 | 50 | 0.0123 | Fit spectrum | Sn KA1/EQ40 | 4.52 |  | 25.272 | Sn KA1/EQ50 | 2.87 |  | 25.272 | Sn LA/EQ20 |  |  | 3.4436
PbO | 82 | 0.0052 | Fit spectrum | Pb LA1/EQ20 | 2.3 |  | 10.55 | Pb LA1/EQ40 | 11.3 |  | 10.55 | Pb LA1/EQ50 | 0.34 |  | 10.55
Br | 35 | 0.0047 | Fit spectrum | Br KA1/EQ20 | 4.05 |  | 11.925 | Br KA1/EQ40 | 21.7 |  | 11.925 | Br KA1/EQ50 | 0.63 |  | 11.925
NiO | 28 | 0.0041 | Fit spectrum | Ni KA1/EQ20 | 4.49 |  | 7.4784 | Ni KA1/EQ40 | 3.29 |  | 7.4784 | Ni KA1/EQ50 | 0.06 |  | 7.4784
Ga2O3 | 31 | 0.0033 | Fit spectrum | Ga KA1/EQ20 | 3.86 |  | 9.2521 | Ga KA1/EQ40 | 6.26 |  | 9.2521 | Ga KA1/EQ50 | 0.14 |  | 9.2521
Y2O3 | 39 | 0.0028 | Fit spectrum | Y KA1/EQ40 | 10.9 |  | 14.959 | Y KA1/EQ50 | 0.5 |  | 14.959 | Y LA1/EQ20 | 0 |  | 1.9221
Bi2O3 | 83 | 0.0028 | Fit spectrum | Bi LA1/EQ20 | 0.96 |  | 10.833 | Bi LA1/EQ40 | 5.07 |  | 10.833 | Bi LA1/EQ50 | 0.16 |  | 10.833
CuO | 29 | 0.0027 | Fit spectrum | Cu KA1/EQ20 | 2.86 |  | 8.0481 | Cu KA1/EQ40 | 2.79 |  | 8.0481 | Cu KA1/EQ50 | 0.06 |  | 8.0481
Sb2O3 | 51 | 0.0026 | Fit spectrum | Sb KA1/EQ40 | 0.64 |  | 26.36 | Sb KA1/EQ50 | 0.3 |  | 26.36 | Sb LA1/EQ20 | 0.08 |  | 3.6041
Nb2O5 | 41 | 0.0026 | Fit spectrum | Nb KA1/EQ20 | 0.05 |  | 16.616 | Nb KA1/EQ40 | 8.81 |  | 16.616 | Nb KA1/EQ50 | 0.52 |  | 16.616
TeO2 | 52 | 0.0025 | Fit spectrum | Te KA1/EQ40 | 0.37 |  | 27.474 | Te KA1/EQ50 | 0.36 |  | 27.474 | Te LA1/EQ20 | 0.98 |  | 3.77
CdO | 48 | 0.0017 | Fit spectrum | Cd KA1/EQ40 | 1.02 |  | 23.174 | Cd KA1/EQ50 | 0.42 |  | 23.174 | Cd LA1/EQ20 | 0.99 |  | 3.1331
SeO2 | 34 | 0.0012 | Fit spectrum | Se KA1/EQ20 | 0.56 |  | 11.223 | Se KA1/EQ40 | 3.14 |  | 11.223 | Se KA1/EQ50 | 0.09 |  | 11.223
V2O5 | 23 | 0.0012 | Fit spectrum | V KA1/EQ20 | 0.91 |  | 4.9524 | V KA1/EQ40 | 0.16 |  | 4.9524 | V KA1/EQ50 | 0 |  | 4.9524
GeO2 | 32 | 0.0009 | Fit spectrum | Ge KA1/EQ20 | 0 |  | 9.8868 | Ge KA1/EQ40 | 1.65 |  | 9.8868 | Ge KA1/EQ50 | 0.04 |  | 9.8868
MoO3 | 42 | 0.0005 | Fit spectrum | Mo KA1/EQ40 | 1.41 |  | 17.48 | Mo KA1/EQ50 | 0.09 |  | 17.48 | Mo LA1/EQ20 | 0.21 |  | 2.2938
I | 53 | 0.0003 | Fit spectrum | I KA1/EQ40 | 0.03 |  | 28.613 | I KA1/EQ50 | 0.04 |  | 28.613 | I LA1/EQ20 | 0.05 |  | 3.9377
Pr6O11 | 59 | 0.0001 | Fit spectrum | Pr LA1/EQ20 | 0.06 |  | 5.0331 | Pr LA1/EQ40 | 0.01 |  | 5.0331 | Pr LA1/EQ50 | 0 |  | 5.0331
Nd2O3 | 60 | 0 | Fit spectrum | Nd LA1/EQ20 |  |  | 5.2292 | Nd LA1/EQ40 |  |  | 5.2292 | Nd LA1/EQ50 |  |  | 5.2292
WO3 | 74 | 0 | Fit spectrum | W LA1/EQ20 |  |  | 8.3967 | W LA1/EQ40 |  |  | 8.3967 | W LA1/EQ50 |  |  | 8.3967
Ta2O5 | 73 | 0 | Fit spectrum | Ta LA1/EQ20 |  |  | 8.1457 | Ta LA1/EQ40 |  |  | 8.1457 | Ta LA1/EQ50 |  |  | 8.1457
CeO2 | 58 | 0 | Fit spectrum | Ce KA1/EQ50 |  |  | 34.72 | Ce LA1/EQ20 |  |  | 4.8392 | Ce LA1/EQ40 |  |  | 4.8392
La2O3 | 57 | 0 | Fit spectrum | La KA1/EQ50 |  |  | 33.442 | La LA1/EQ20 |  |  | 4.6483 | La LA1/EQ40 |  |  | 4.6483
Cs2O | 55 | 0 | Fit spectrum | Cs KA1/EQ40 |  |  | 30.973 | Cs KA1/EQ50 |  |  | 30.973 | Cs LA1/EQ20 |  |  | 4.2869
As2O3 | 33 | 0 | Fit spectrum | As KA1/EQ20 |  |  | 10.544 | As KA1/EQ40 |  |  | 10.544 | As KA1/EQ50 |  |  | 10.544
CoO | 27 | 0 | Fit spectrum | Co KA1/EQ20 |  |  | 6.9306 | Co KA1/EQ40 |  |  | 6.9306 | Co KA1/EQ50 |  |  | 6.9306
BaO | 56 | 0 | Fit spectrum | Ba KA1/EQ40 |  |  | 32.194 | Ba KA1/EQ50 |  |  | 32.194 | Ba LA1/EQ20 |  |  | 4.4636

## QL.B1b
Pottery C b | 2022-04-11 | R/R0 =10.6 | Matrix Si
Formula | Z | Concentration | Status | Line 1 | Net int. | Calc. concentration | Line energy | Line 2 | Net int. | Calc. concentration | Line energy | Line 3 | Net int. | Calc. concentration | Line energy | Bound % | XRF %
SiO2 | 14 | 41.9 | Matrix | Si KA1/EQ20 | 6824 |  | 1.74 | Si KA1/EQ40 | 21.6 |  | 1.74 | Si KA1/EQ50 | 9.47 |  | 1.74 | 19.6
CaO | 20 | 15.6 | Fit spectrum | Ca KA1/EQ20 | 10466 |  | 3.6918 | Ca KA1/EQ40 | 766.3 |  | 3.6918 | Ca KA1/EQ50 | 17 |  | 3.6918
Al2O3 | 13 | 13.3 | Fit spectrum | Al KA1/EQ20 | 913 |  | 1.4868 | Al KA1/EQ40 | 2.85 |  | 1.4868 | Al KA1/EQ50 | 12.5 |  | 1.4868
Na2O | 11 | 12.9 | Fit spectrum | Na KA1/EQ20 | 22.9 |  | 1.041 | Na KA1/EQ40 | 2.37 |  | 1.041
Fe2O3 | 26 | 6.9 | Fit spectrum | Fe KA1/EQ20 | 7913 |  | 6.4041 | Fe KA1/EQ40 | 3062 |  | 6.4041 | Fe KA1/EQ50 | 56.2 |  | 6.4041
MgO | 12 | 3.63 | Fit spectrum | Mg KA1/EQ20 | 42.4 |  | 1.2533 | Mg KA1/EQ40 | 0.89 |  | 1.2533
K2O | 19 | 2.55 | Fit spectrum | K KA1/EQ20 | 1568 |  | 3.3139 | K KA1/EQ40 | 81.3 |  | 3.3139 | K KA1/EQ50 | 1.17 |  | 3.3139
SO3 | 16 | 0.938 | Fit spectrum | S KA1/EQ20 | 357.4 |  | 2.3079 | S KA1/EQ40 | 2.46 |  | 2.3079 | S KA1/EQ50 | 0.23 |  | 2.3079
TiO2 | 22 | 0.852 | Fit spectrum | Ti KA1/EQ20 | 527.5 |  | 4.511 | Ti KA1/EQ40 | 64 |  | 4.511 | Ti KA1/EQ50 | 1.15 |  | 4.511
P2O5 | 15 | 0.681 | Fit spectrum | P KA1/EQ20 | 157.6 |  | 2.0137 | P KA1/EQ40 | 0.5 |  | 2.0137
Cl | 17 | 0.366 | Fit spectrum | Cl KA1/EQ20 | 777.4 |  | 2.6225 | Cl KA1/EQ40 | 4.91 |  | 2.6225 | Cl KA1/EQ50 | 1.29 |  | 2.6225
SrO | 38 | 0.0582 | Fit spectrum | Sr KA1/EQ20 | 20 |  | 14.166 | Sr KA1/EQ40 | 249.9 |  | 14.166 | Sr KA1/EQ50 | 10.6 |  | 14.166
MnO | 25 | 0.0507 | Fit spectrum | Mn KA1/EQ20 | 60.1 |  | 5.8989 | Mn KA1/EQ40 | 16.8 |  | 5.8989 | Mn KA1/EQ50 | 0.31 |  | 5.8989
BaO | 56 | 0.0493 | Fit spectrum | Ba KA1/EQ40 | 0.69 |  | 32.194 | Ba KA1/EQ50 | 3.05 |  | 32.194 | Ba LA1/EQ20 | 20.3 |  | 4.4636
ZrO2 | 40 | 0.0465 | Fit spectrum | Zr KA1/EQ20 | 3 |  | 15.776 | Zr KA1/EQ40 | 116.6 |  | 15.776 | Zr KA1/EQ50 | 5.16 |  | 15.776
V2O5 | 23 | 0.0276 | Fit spectrum | V KA1/EQ20 | 20.9 |  | 4.9524 | V KA1/EQ40 | 3.74 |  | 4.9524 | V KA1/EQ50 | 0.08 |  | 4.9524
SnO2 | 50 | 0.018 | Fit spectrum | Sn KA1/EQ40 | 6.47 |  | 25.272 | Sn KA1/EQ50 | 4.1 |  | 25.272 | Sn LA/EQ20 |  |  | 3.4436
Rb2O | 37 | 0.0169 | Fit spectrum | Rb KA1/EQ20 | 4.4 |  | 13.396 | Rb KA1/EQ40 | 61.8 |  | 13.396 | Rb KA1/EQ50 | 2.48 |  | 13.396
ZnO | 30 | 0.0132 | Fit spectrum | Zn KA1/EQ20 | 15.6 |  | 8.6392 | Zn KA1/EQ40 | 19.5 |  | 8.6392 | Zn KA1/EQ50 | 0.39 |  | 8.6392
Sb2O3 | 51 | 0.0127 | Fit spectrum | Sb KA1/EQ40 | 2.98 |  | 26.36 | Sb KA1/EQ50 | 1.41 |  | 26.36 | Sb LA1/EQ20 | 0.37 |  | 3.6041
TeO2 | 52 | 0.0112 | Fit spectrum | Te KA1/EQ40 | 1.64 |  | 27.474 | Te KA1/EQ50 | 1.56 |  | 27.474 | Te LA1/EQ20 | 4.28 |  | 3.77
Cs2O | 55 | 0.0096 | Fit spectrum | Cs KA1/EQ40 | 0.44 |  | 30.973 | Cs KA1/EQ50 | 0.92 |  | 30.973 | Cs LA1/EQ20 | 2.72 |  | 4.2869
Cr2O3 | 24 | 0.0092 | Fit spectrum | Cr KA1/EQ20 | 8.96 |  | 5.4149 | Cr KA1/EQ40 | 1.93 |  | 5.4149 | Cr KA1/EQ50 | 0.04 |  | 5.4149
I | 53 | 0.0085 | Fit spectrum | I KA1/EQ40 | 1.07 |  | 28.613 | I KA1/EQ50 | 1.24 |  | 28.613 | I LA1/EQ20 | 1.69 |  | 3.9377
Br | 35 | 0.0063 | Fit spectrum | Br KA1/EQ20 | 5.24 |  | 11.925 | Br KA1/EQ40 | 28 |  | 11.925 | Br KA1/EQ50 | 0.82 |  | 11.925
Bi2O3 | 83 | 0.0051 | Fit spectrum | Bi LA1/EQ20 | 1.73 |  | 10.833 | Bi LA1/EQ40 | 9.13 |  | 10.833 | Bi LA1/EQ50 | 0.28 |  | 10.833
CdO | 48 | 0.005 | Fit spectrum | Cd KA1/EQ40 | 2.89 |  | 23.174 | Cd KA1/EQ50 | 1.19 |  | 23.174 | Cd LA1/EQ20 | 2.79 |  | 3.1331
Nb2O5 | 41 | 0.005 | Fit spectrum | Nb KA1/EQ20 | 0.08 |  | 16.616 | Nb KA1/EQ40 | 16.2 |  | 16.616 | Nb KA1/EQ50 | 0.95 |  | 16.616
Y2O3 | 39 | 0.0047 | Fit spectrum | Y KA1/EQ40 | 17.8 |  | 14.959 | Y KA1/EQ50 | 0.83 |  | 14.959 | Y LA1/EQ20 | 0 |  | 1.9221
Ga2O3 | 31 | 0.0041 | Fit spectrum | Ga KA1/EQ20 | 4.59 |  | 9.2521 | Ga KA1/EQ40 | 7.45 |  | 9.2521 | Ga KA1/EQ50 | 0.16 |  | 9.2521
NiO | 28 | 0.003 | Fit spectrum | Ni KA1/EQ20 | 3.15 |  | 7.4784 | Ni KA1/EQ40 | 2.31 |  | 7.4784 | Ni KA1/EQ50 | 0.05 |  | 7.4784
PbO | 82 | 0.0029 | Fit spectrum | Pb LA1/EQ20 | 1.22 |  | 10.55 | Pb LA1/EQ40 | 6.01 |  | 10.55 | Pb LA1/EQ50 | 0.18 |  | 10.55
SeO2 | 34 | 0.0028 | Fit spectrum | Se KA1/EQ20 | 1.31 |  | 11.223 | Se KA1/EQ40 | 7.34 |  | 11.223 | Se KA1/EQ50 | 0.21 |  | 11.223
CuO | 29 | 0.0025 | Fit spectrum | Cu KA1/EQ20 | 2.62 |  | 8.0481 | Cu KA1/EQ40 | 2.56 |  | 8.0481 | Cu KA1/EQ50 | 0.05 |  | 8.0481
As2O3 | 33 | 0.002 | Fit spectrum | As KA1/EQ20 | 1.92 |  | 10.544 | As KA1/EQ40 | 5.45 |  | 10.544 | As KA1/EQ50 | 0.14 |  | 10.544
MoO3 | 42 | 0.0017 | Fit spectrum | Mo KA1/EQ40 | 5.12 |  | 17.48 | Mo KA1/EQ50 | 0.31 |  | 17.48 | Mo LA1/EQ20 | 0.75 |  | 2.2938
GeO2 | 32 | 0.0012 | Fit spectrum | Ge KA1/EQ20 | 0 |  | 9.8868 | Ge KA1/EQ40 | 2.2 |  | 9.8868 | Ge KA1/EQ50 | 0.06 |  | 9.8868
Pr6O11 | 59 | 0 | Fit spectrum | Pr LA1/EQ20 |  |  | 5.0331 | Pr LA1/EQ40 |  |  | 5.0331 | Pr LA1/EQ50 |  |  | 5.0331
Nd2O3 | 60 | 0 | Fit spectrum | Nd LA1/EQ20 |  |  | 5.2292 | Nd LA1/EQ40 |  |  | 5.2292 | Nd LA1/EQ50 |  |  | 5.2292
WO3 | 74 | 0 | Fit spectrum | W LA1/EQ20 |  |  | 8.3967 | W LA1/EQ40 |  |  | 8.3967 | W LA1/EQ50 |  |  | 8.3967
Ta2O5 | 73 | 0 | Fit spectrum | Ta LA1/EQ20 |  |  | 8.1457 | Ta LA1/EQ40 |  |  | 8.1457 | Ta LA1/EQ50 |  |  | 8.1457
CeO2 | 58 | 0 | Fit spectrum | Ce KA1/EQ50 |  |  | 34.72 | Ce LA1/EQ20 |  |  | 4.8392 | Ce LA1/EQ40 |  |  | 4.8392
La2O3 | 57 | 0 | Fit spectrum | La KA1/EQ50 |  |  | 33.442 | La LA1/EQ20 |  |  | 4.6483 | La LA1/EQ40 |  |  | 4.6483
CoO | 27 | 0 | Fit spectrum | Co KA1/EQ20 |  |  | 6.9306 | Co KA1/EQ40 |  |  | 6.9306 | Co KA1/EQ50 |  |  | 6.9306

## QL.B1c
Pottery C c | 2022-04-11 | R/R0 =10.6 | Matrix Si
Formula | Z | Concentration | Status | Line 1 | Net int. | Calc. concentration | Line energy | Line 2 | Net int. | Calc. concentration | Line energy | Line 3 | Net int. | Calc. concentration | Line energy | Bound % | XRF %
SiO2 | 14 | 44.9 | Matrix | Si KA1/EQ20 | 7887 |  | 1.74 | Si KA1/EQ40 | 25.2 |  | 1.74 | Si KA1/EQ50 | 11 |  | 1.74 | 21
CaO | 20 | 15.2 | Fit spectrum | Ca KA1/EQ20 | 10621 |  | 3.6918 | Ca KA1/EQ40 | 774 |  | 3.6918 | Ca KA1/EQ50 | 17.1 |  | 3.6918
Al2O3 | 13 | 13.2 | Fit spectrum | Al KA1/EQ20 | 990.4 |  | 1.4868 | Al KA1/EQ40 | 2.9 |  | 1.4868 | Al KA1/EQ50 | 13.6 |  | 1.4868
Na2O | 11 | 11.6 | Fit spectrum | Na KA1/EQ20 | 22.4 |  | 1.041 | Na KA1/EQ40 | 2.32 |  | 1.041
Fe2O3 | 26 | 6.61 | Fit spectrum | Fe KA1/EQ20 | 7883 |  | 6.4041 | Fe KA1/EQ40 | 3046 |  | 6.4041 | Fe KA1/EQ50 | 55.9 |  | 6.4041
MgO | 12 | 3.23 | Fit spectrum | Mg KA1/EQ20 | 41.3 |  | 1.2533 | Mg KA1/EQ40 | 0.87 |  | 1.2533
K2O | 19 | 2.38 | Fit spectrum | K KA1/EQ20 | 1523 |  | 3.3139 | K KA1/EQ40 | 78.5 |  | 3.3139 | K KA1/EQ50 | 1.13 |  | 3.3139
SO3 | 16 | 0.867 | Fit spectrum | S KA1/EQ20 | 345.1 |  | 2.3079 | S KA1/EQ40 | 2.37 |  | 2.3079 | S KA1/EQ50 | 0.22 |  | 2.3079
TiO2 | 22 | 0.809 | Fit spectrum | Ti KA1/EQ20 | 522.3 |  | 4.511 | Ti KA1/EQ40 | 63.2 |  | 4.511 | Ti KA1/EQ50 | 1.14 |  | 4.511
P2O5 | 15 | 0.663 | Fit spectrum | P KA1/EQ20 | 161.4 |  | 2.0137 | P KA1/EQ40 | 0.51 |  | 2.0137
Cl | 17 | 0.339 | Fit spectrum | Cl KA1/EQ20 | 749 |  | 2.6225 | Cl KA1/EQ40 | 4.71 |  | 2.6225 | Cl KA1/EQ50 | 1.23 |  | 2.6225
SrO | 38 | 0.0573 | Fit spectrum | Sr KA1/EQ20 | 20.3 |  | 14.166 | Sr KA1/EQ40 | 254.3 |  | 14.166 | Sr KA1/EQ50 | 10.8 |  | 14.166
MnO | 25 | 0.0414 | Fit spectrum | Mn KA1/EQ20 | 51 |  | 5.8989 | Mn KA1/EQ40 | 14.3 |  | 5.8989 | Mn KA1/EQ50 | 0.26 |  | 5.8989
ZrO2 | 40 | 0.028 | Fit spectrum | Zr KA1/EQ20 | 1.87 |  | 15.776 | Zr KA1/EQ40 | 72.8 |  | 15.776 | Zr KA1/EQ50 | 3.22 |  | 15.776
Rb2O | 37 | 0.0154 | Fit spectrum | Rb KA1/EQ20 | 4.13 |  | 13.396 | Rb KA1/EQ40 | 58 |  | 13.396 | Rb KA1/EQ50 | 2.33 |  | 13.396
ZnO | 30 | 0.0132 | Fit spectrum | Zn KA1/EQ20 | 16.3 |  | 8.6392 | Zn KA1/EQ40 | 20.4 |  | 8.6392 | Zn KA1/EQ50 | 0.41 |  | 8.6392
SnO2 | 50 | 0.0126 | Fit spectrum | Sn KA1/EQ40 | 4.66 |  | 25.272 | Sn KA1/EQ50 | 2.96 |  | 25.272 | Sn LA/EQ20 |  |  | 3.4436
Pr6O11 | 59 | 0.0061 | Fit spectrum | Pr LA1/EQ20 | 3.35 |  | 5.0331 | Pr LA1/EQ40 | 0.71 |  | 5.0331 | Pr LA1/EQ50 | 0.06 |  | 5.0331
PbO | 82 | 0.0052 | Fit spectrum | Pb LA1/EQ20 | 2.29 |  | 10.55 | Pb LA1/EQ40 | 11.3 |  | 10.55 | Pb LA1/EQ50 | 0.34 |  | 10.55
Br | 35 | 0.0045 | Fit spectrum | Br KA1/EQ20 | 3.84 |  | 11.925 | Br KA1/EQ40 | 20.5 |  | 11.925 | Br KA1/EQ50 | 0.6 |  | 11.925
NiO | 28 | 0.0044 | Fit spectrum | Ni KA1/EQ20 | 4.8 |  | 7.4784 | Ni KA1/EQ40 | 3.52 |  | 7.4784 | Ni KA1/EQ50 | 0.07 |  | 7.4784
Ga2O3 | 31 | 0.0033 | Fit spectrum | Ga KA1/EQ20 | 3.86 |  | 9.2521 | Ga KA1/EQ40 | 6.26 |  | 9.2521 | Ga KA1/EQ50 | 0.14 |  | 9.2521
CuO | 29 | 0.0028 | Fit spectrum | Cu KA1/EQ20 | 3.04 |  | 8.0481 | Cu KA1/EQ40 | 2.96 |  | 8.0481 | Cu KA1/EQ50 | 0.06 |  | 8.0481
Y2O3 | 39 | 0.0026 | Fit spectrum | Y KA1/EQ40 | 10.3 |  | 14.959 | Y KA1/EQ50 | 0.48 |  | 14.959 | Y LA1/EQ20 | 0 |  | 1.9221
Sb2O3 | 51 | 0.0026 | Fit spectrum | Sb KA1/EQ40 | 0.63 |  | 26.36 | Sb KA1/EQ50 | 0.3 |  | 26.36 | Sb LA1/EQ20 | 0.08 |  | 3.6041
Bi2O3 | 83 | 0.0026 | Fit spectrum | Bi LA1/EQ20 | 0.91 |  | 10.833 | Bi LA1/EQ40 | 4.8 |  | 10.833 | Bi LA1/EQ50 | 0.15 |  | 10.833
Nb2O5 | 41 | 0.0024 | Fit spectrum | Nb KA1/EQ20 | 0.04 |  | 16.616 | Nb KA1/EQ40 | 8.14 |  | 16.616 | Nb KA1/EQ50 | 0.48 |  | 16.616
TeO2 | 52 | 0.0024 | Fit spectrum | Te KA1/EQ40 | 0.36 |  | 27.474 | Te KA1/EQ50 | 0.34 |  | 27.474 | Te LA1/EQ20 | 0.94 |  | 3.77
CdO | 48 | 0.0014 | Fit spectrum | Cd KA1/EQ40 | 0.82 |  | 23.174 | Cd KA1/EQ50 | 0.34 |  | 23.174 | Cd LA1/EQ20 | 0.8 |  | 3.1331
SeO2 | 34 | 0.0011 | Fit spectrum | Se KA1/EQ20 | 0.52 |  | 11.223 | Se KA1/EQ40 | 2.94 |  | 11.223 | Se KA1/EQ50 | 0.08 |  | 11.223
GeO2 | 32 | 0.0008 | Fit spectrum | Ge KA1/EQ20 | 0 |  | 9.8868 | Ge KA1/EQ40 | 1.49 |  | 9.8868 | Ge KA1/EQ50 | 0.04 |  | 9.8868
MoO3 | 42 | 0.0003 | Fit spectrum | Mo KA1/EQ40 | 1.07 |  | 17.48 | Mo KA1/EQ50 | 0.07 |  | 17.48 | Mo LA1/EQ20 | 0.16 |  | 2.2938
V2O5 | 23 | 0.0003 | Fit spectrum | V KA1/EQ20 | 0.26 |  | 4.9524 | V KA1/EQ40 | 0.05 |  | 4.9524 | V KA1/EQ50 | 0 |  | 4.9524
I | 53 | 0.0002 | Fit spectrum | I KA1/EQ40 | 0.03 |  | 28.613 | I KA1/EQ50 | 0.03 |  | 28.613 | I LA1/EQ20 | 0.04 |  | 3.9377
Nd2O3 | 60 | 0 | Fit spectrum | Nd LA1/EQ20 |  |  | 5.2292 | Nd LA1/EQ40 |  |  | 5.2292 | Nd LA1/EQ50 |  |  | 5.2292
WO3 | 74 | 0 | Fit spectrum | W LA1/EQ20 |  |  | 8.3967 | W LA1/EQ40 |  |  | 8.3967 | W LA1/EQ50 |  |  | 8.3967
Ta2O5 | 73 | 0 | Fit spectrum | Ta LA1/EQ20 |  |  | 8.1457 | Ta LA1/EQ40 |  |  | 8.1457 | Ta LA1/EQ50 |  |  | 8.1457
CeO2 | 58 | 0 | Fit spectrum | Ce KA1/EQ50 |  |  | 34.72 | Ce LA1/EQ20 |  |  | 4.8392 | Ce LA1/EQ40 |  |  | 4.8392
La2O3 | 57 | 0 | Fit spectrum | La KA1/EQ50 |  |  | 33.442 | La LA1/EQ20 |  |  | 4.6483 | La LA1/EQ40 |  |  | 4.6483
Cs2O | 55 | 0 | Fit spectrum | Cs KA1/EQ40 |  |  | 30.973 | Cs KA1/EQ50 |  |  | 30.973 | Cs LA1/EQ20 |  |  | 4.2869
As2O3 | 33 | 0 | Fit spectrum | As KA1/EQ20 |  |  | 10.544 | As KA1/EQ40 |  |  | 10.544 | As KA1/EQ50 |  |  | 10.544
Cr2O3 | 24 | 0 | Fit spectrum | Cr KA1/EQ20 |  |  | 5.4149 | Cr KA1/EQ40 |  |  | 5.4149 | Cr KA1/EQ50 |  |  | 5.4149
CoO | 27 | 0 | Fit spectrum | Co KA1/EQ20 |  |  | 6.9306 | Co KA1/EQ40 |  |  | 6.9306 | Co KA1/EQ50 |  |  | 6.9306
BaO | 56 | 0 | Fit spectrum | Ba KA1/EQ40 |  |  | 32.194 | Ba KA1/EQ50 |  |  | 32.194 | Ba LA1/EQ20 |  |  | 4.4636

## QL.B1d
Sample name | Date | R/R0 = 12.7 | Matrix |  |  | 27256
Pottery Cd | 2022-05-17 |  | SiO2
Formula | Z | Concentration | Status | Line 1 | Net int. | Calc. concentration | Line energy | Line 2 | Net int. | Calc. concentration | Line energy | Line 3 | Net int. | Calc. concentration | Line energy | Bound % | XRF %
SiO2 | 14 | 45.6 | Matrix | Si KA1/EQ20 | 8074 |  | 1.74 | Si KA1/EQ40 | 25.9 |  | 1.74 | Si KA1/EQ50 | 11.3 |  | 1.74 | 21.3
CaO | 20 | 15.3 | Fit spectrum | Ca KA1/EQ20 | 10675 |  | 3.6918 | Ca KA1/EQ40 | 779 |  | 3.6918 | Ca KA1/EQ50 | 17.2 |  | 3.6918
Al2O3 | 13 | 11.6 | Fit spectrum | Al KA1/EQ20 | 860.6 |  | 1.4868 | Al KA1/EQ40 | 2.51 |  | 1.4868 | Al KA1/EQ50 | 11.8 |  | 1.4868
Na2O | 11 | 10.8 | Fit spectrum | Na KA1/EQ20 | 20.8 |  | 1.041 | Na KA1/EQ40 | 2.15 |  | 1.041
Fe2O3 | 26 | 6.72 | Fit spectrum | Fe KA1/EQ20 | 7969 |  | 6.4041 | Fe KA1/EQ40 | 3081 |  | 6.4041 | Fe KA1/EQ50 | 56.5 |  | 6.4041
MgO | 12 | 4.48 | Fit spectrum | Mg KA1/EQ20 | 57.7 |  | 1.2533 | Mg KA1/EQ40 | 1.22 |  | 1.2533
K2O | 19 | 2.4 | Fit spectrum | K KA1/EQ20 | 1534 |  | 3.3139 | K KA1/EQ40 | 79.1 |  | 3.3139 | K KA1/EQ50 | 1.14 |  | 3.3139
SO3 | 16 | 0.909 | Fit spectrum | S KA1/EQ20 | 361.4 |  | 2.3079 | S KA1/EQ40 | 2.48 |  | 2.3079 | S KA1/EQ50 | 0.23 |  | 2.3079
P2O5 | 15 | 0.812 | Fit spectrum | P KA1/EQ20 | 197.5 |  | 2.0137 | P KA1/EQ40 | 0.63 |  | 2.0137
TiO2 | 22 | 0.809 | Fit spectrum | Ti KA1/EQ20 | 519.7 |  | 4.511 | Ti KA1/EQ40 | 62.9 |  | 4.511 | Ti KA1/EQ50 | 1.13 |  | 4.511
Cl | 17 | 0.34 | Fit spectrum | Cl KA1/EQ20 | 750.5 |  | 2.6225 | Cl KA1/EQ40 | 4.73 |  | 2.6225 | Cl KA1/EQ50 | 1.24 |  | 2.6225
SrO | 38 | 0.0574 | Fit spectrum | Sr KA1/EQ20 | 20.2 |  | 14.166 | Sr KA1/EQ40 | 252.7 |  | 14.166 | Sr KA1/EQ50 | 10.7 |  | 14.166
MnO | 25 | 0.0458 | Fit spectrum | Mn KA1/EQ20 | 56.2 |  | 5.8989 | Mn KA1/EQ40 | 15.7 |  | 5.8989 | Mn KA1/EQ50 | 0.29 |  | 5.8989
ZrO2 | 40 | 0.0265 | Fit spectrum | Zr KA1/EQ20 | 1.75 |  | 15.776 | Zr KA1/EQ40 | 68.1 |  | 15.776 | Zr KA1/EQ50 | 3.02 |  | 15.776
Rb2O | 37 | 0.0153 | Fit spectrum | Rb KA1/EQ20 | 4.09 |  | 13.396 | Rb KA1/EQ40 | 57.4 |  | 13.396 | Rb KA1/EQ50 | 2.31 |  | 13.396
Pr6O11 | 59 | 0.014 | Fit spectrum | Pr LA1/EQ20 | 7.62 |  | 5.0331 | Pr LA1/EQ40 | 1.62 |  | 5.0331 | Pr LA1/EQ50 | 0.15 |  | 5.0331
SnO2 | 50 | 0.0132 | Fit spectrum | Sn KA1/EQ40 | 4.83 |  | 25.272 | Sn KA1/EQ50 | 3.06 |  | 25.272 | Sn LA/EQ20 |  |  | 3.4436
ZnO | 30 | 0.013 | Fit spectrum | Zn KA1/EQ20 | 15.9 |  | 8.6392 | Zn KA1/EQ40 | 19.8 |  | 8.6392 | Zn KA1/EQ50 | 0.4 |  | 8.6392
Br | 35 | 0.0109 | Fit spectrum | Br KA1/EQ20 | 9.27 |  | 11.925 | Br KA1/EQ40 | 49.6 |  | 11.925 | Br KA1/EQ50 | 1.45 |  | 11.925
V2O5 | 23 | 0.0104 | Fit spectrum | V KA1/EQ20 | 8.17 |  | 4.9524 | V KA1/EQ40 | 1.46 |  | 4.9524 | V KA1/EQ50 | 0.03 |  | 4.9524
PbO | 82 | 0.0054 | Fit spectrum | Pb LA1/EQ20 | 2.36 |  | 10.55 | Pb LA1/EQ40 | 11.6 |  | 10.55 | Pb LA1/EQ50 | 0.35 |  | 10.55
Sb2O3 | 51 | 0.0046 | Fit spectrum | Sb KA1/EQ40 | 1.09 |  | 26.36 | Sb KA1/EQ50 | 0.52 |  | 26.36 | Sb LA1/EQ20 | 0.14 |  | 3.6041
NiO | 28 | 0.0041 | Fit spectrum | Ni KA1/EQ20 | 4.47 |  | 7.4784 | Ni KA1/EQ40 | 3.28 |  | 7.4784 | Ni KA1/EQ50 | 0.06 |  | 7.4784
TeO2 | 52 | 0.0038 | Fit spectrum | Te KA1/EQ40 | 0.57 |  | 27.474 | Te KA1/EQ50 | 0.54 |  | 27.474 | Te LA1/EQ20 | 1.51 |  | 3.77
Ga2O3 | 31 | 0.0031 | Fit spectrum | Ga KA1/EQ20 | 3.58 |  | 9.2521 | Ga KA1/EQ40 | 5.82 |  | 9.2521 | Ga KA1/EQ50 | 0.13 |  | 9.2521
Bi2O3 | 83 | 0.0028 | Fit spectrum | Bi LA1/EQ20 | 0.98 |  | 10.833 | Bi LA1/EQ40 | 5.19 |  | 10.833 | Bi LA1/EQ50 | 0.16 |  | 10.833
CuO | 29 | 0.0027 | Fit spectrum | Cu KA1/EQ20 | 2.92 |  | 8.0481 | Cu KA1/EQ40 | 2.85 |  | 8.0481 | Cu KA1/EQ50 | 0.06 |  | 8.0481
Y2O3 | 39 | 0.0027 | Fit spectrum | Y KA1/EQ40 | 10.4 |  | 14.959 | Y KA1/EQ50 | 0.48 |  | 14.959 | Y LA1/EQ20 | 0 |  | 1.9221
CdO | 48 | 0.0026 | Fit spectrum | Cd KA1/EQ40 | 1.56 |  | 23.174 | Cd KA1/EQ50 | 0.64 |  | 23.174 | Cd LA1/EQ20 | 1.53 |  | 3.1331
Nb2O5 | 41 | 0.0019 | Fit spectrum | Nb KA1/EQ20 | 0.03 |  | 16.616 | Nb KA1/EQ40 | 6.47 |  | 16.616 | Nb KA1/EQ50 | 0.38 |  | 16.616
I | 53 | 0.0019 | Fit spectrum | I KA1/EQ40 | 0.24 |  | 28.613 | I KA1/EQ50 | 0.28 |  | 28.613 | I LA1/EQ20 | 0.39 |  | 3.9377
SeO2 | 34 | 0.0012 | Fit spectrum | Se KA1/EQ20 | 0.55 |  | 11.223 | Se KA1/EQ40 | 3.11 |  | 11.223 | Se KA1/EQ50 | 0.09 |  | 11.223
GeO2 | 32 | 0.0006 | Fit spectrum | Ge KA1/EQ20 | 0 |  | 9.8868 | Ge KA1/EQ40 | 1.22 |  | 9.8868 | Ge KA1/EQ50 | 0.03 |  | 9.8868
Nd2O3 | 60 | 0 | Fit spectrum | Nd LA1/EQ20 |  |  | 5.2292 | Nd LA1/EQ40 |  |  | 5.2292 | Nd LA1/EQ50 |  |  | 5.2292
WO3 | 74 | 0 | Fit spectrum | W LA1/EQ20 |  |  | 8.3967 | W LA1/EQ40 |  |  | 8.3967 | W LA1/EQ50 |  |  | 8.3967
Ta2O5 | 73 | 0 | Fit spectrum | Ta LA1/EQ20 |  |  | 8.1457 | Ta LA1/EQ40 |  |  | 8.1457 | Ta LA1/EQ50 |  |  | 8.1457
CeO2 | 58 | 0 | Fit spectrum | Ce KA1/EQ50 |  |  | 34.72 | Ce LA1/EQ20 |  |  | 4.8392 | Ce LA1/EQ40 |  |  | 4.8392
La2O3 | 57 | 0 | Fit spectrum | La KA1/EQ50 |  |  | 33.442 | La LA1/EQ20 |  |  | 4.6483 | La LA1/EQ40 |  |  | 4.6483
Cs2O | 55 | 0 | Fit spectrum | Cs KA1/EQ40 |  |  | 30.973 | Cs KA1/EQ50 |  |  | 30.973 | Cs LA1/EQ20 |  |  | 4.2869
As2O3 | 33 | 0 | Fit spectrum | As KA1/EQ20 |  |  | 10.544 | As KA1/EQ40 |  |  | 10.544 | As KA1/EQ50 |  |  | 10.544
Cr2O3 | 24 | 0 | Fit spectrum | Cr KA1/EQ20 |  |  | 5.4149 | Cr KA1/EQ40 |  |  | 5.4149 | Cr KA1/EQ50 |  |  | 5.4149
CoO | 27 | 0 | Fit spectrum | Co KA1/EQ20 |  |  | 6.9306 | Co KA1/EQ40 |  |  | 6.9306 | Co KA1/EQ50 |  |  | 6.9306
MoO3 | 42 | 0 | Fit spectrum | Mo KA1/EQ40 |  |  | 17.48 | Mo KA1/EQ50 |  |  | 17.48 | Mo LA1/EQ20 |  |  | 2.2938
BaO | 56 | 0 | Fit spectrum | Ba KA1/EQ40 |  |  | 32.194 | Ba KA1/EQ50 |  |  | 32.194 | Ba LA1/EQ20 |  |  | 4.4636

## QL.B1f
Sample name | Date | R/R0 = | Matrix |  | 27333
Pottery Cf | 2022-05-31 | 10.8 | SiO2
Formula | Z | Concentration | Status | Line 1 | Net int. | Calc. concentration | Line energy | Line 2 | Net int. | Calc. concentration | Line energy | Line 3 | Net int. | Calc. concentration | Line energy | Bound % | XRF %
SiO2 | 14 | 45 | Matrix | Si KA1/EQ20 | 7862 |  | 1.74 | Si KA1/EQ40 | 25.1 |  | 1.74 | Si KA1/EQ50 | 11 |  | 1.74 | 21
CaO | 20 | 15 | Fit spectrum | Ca KA1/EQ20 | 10478 |  | 3.6918 | Ca KA1/EQ40 | 763.1 |  | 3.6918 | Ca KA1/EQ50 | 16.9 |  | 3.6918
Al2O3 | 13 | 12.8 | Fit spectrum | Al KA1/EQ20 | 951.8 |  | 1.4868 | Al KA1/EQ40 | 2.8 |  | 1.4868 | Al KA1/EQ50 | 13.1 |  | 1.4868
Na2O | 11 | 12 | Fit spectrum | Na KA1/EQ20 | 23 |  | 1.041 | Na KA1/EQ40 | 2.38 |  | 1.041
Fe2O3 | 26 | 6.63 | Fit spectrum | Fe KA1/EQ20 | 7910 |  | 6.4041 | Fe KA1/EQ40 | 3057 |  | 6.4041 | Fe KA1/EQ50 | 56.1 |  | 6.4041
MgO | 12 | 3.33 | Fit spectrum | Mg KA1/EQ20 | 42.2 |  | 1.2533 | Mg KA1/EQ40 | 0.89 |  | 1.2533
K2O | 19 | 2.36 | Fit spectrum | K KA1/EQ20 | 1505 |  | 3.3139 | K KA1/EQ40 | 77.4 |  | 3.3139 | K KA1/EQ50 | 1.11 |  | 3.3139
SO3 | 16 | 0.895 | Fit spectrum | S KA1/EQ20 | 354.3 |  | 2.3079 | S KA1/EQ40 | 2.43 |  | 2.3079 | S KA1/EQ50 | 0.22 |  | 2.3079
TiO2 | 22 | 0.8 | Fit spectrum | Ti KA1/EQ20 | 516.6 |  | 4.511 | Ti KA1/EQ40 | 62.5 |  | 4.511 | Ti KA1/EQ50 | 1.13 |  | 4.511
P2O5 | 15 | 0.633 | Fit spectrum | P KA1/EQ20 | 153 |  | 2.0137 | P KA1/EQ40 | 0.48 |  | 2.0137
Cl | 17 | 0.329 | Fit spectrum | Cl KA1/EQ20 | 724.6 |  | 2.6225 | Cl KA1/EQ40 | 4.56 |  | 2.6225 | Cl KA1/EQ50 | 1.19 |  | 2.6225
SrO | 38 | 0.0574 | Fit spectrum | Sr KA1/EQ20 | 20.4 |  | 14.166 | Sr KA1/EQ40 | 255.2 |  | 14.166 | Sr KA1/EQ50 | 10.8 |  | 14.166
MnO | 25 | 0.0393 | Fit spectrum | Mn KA1/EQ20 | 48.5 |  | 5.8989 | Mn KA1/EQ40 | 13.6 |  | 5.8989 | Mn KA1/EQ50 | 0.25 |  | 5.8989
ZrO2 | 40 | 0.029 | Fit spectrum | Zr KA1/EQ20 | 1.94 |  | 15.776 | Zr KA1/EQ40 | 75.3 |  | 15.776 | Zr KA1/EQ50 | 3.34 |  | 15.776
Rb2O | 37 | 0.0152 | Fit spectrum | Rb KA1/EQ20 | 4.1 |  | 13.396 | Rb KA1/EQ40 | 57.6 |  | 13.396 | Rb KA1/EQ50 | 2.31 |  | 13.396
SnO2 | 50 | 0.0125 | Fit spectrum | Sn KA1/EQ40 | 4.65 |  | 25.272 | Sn KA1/EQ50 | 2.95 |  | 25.272 | Sn LA/EQ20 |  |  | 3.4436
ZnO | 30 | 0.0118 | Fit spectrum | Zn KA1/EQ20 | 14.5 |  | 8.6392 | Zn KA1/EQ40 | 18.1 |  | 8.6392 | Zn KA1/EQ50 | 0.37 |  | 8.6392
Br | 35 | 0.0102 | Fit spectrum | Br KA1/EQ20 | 8.77 |  | 11.925 | Br KA1/EQ40 | 46.9 |  | 11.925 | Br KA1/EQ50 | 1.37 |  | 11.925
PbO | 82 | 0.0049 | Fit spectrum | Pb LA1/EQ20 | 2.16 |  | 10.55 | Pb LA1/EQ40 | 10.6 |  | 10.55 | Pb LA1/EQ50 | 0.32 |  | 10.55
Sb2O3 | 51 | 0.0033 | Fit spectrum | Sb KA1/EQ40 | 0.79 |  | 26.36 | Sb KA1/EQ50 | 0.37 |  | 26.36 | Sb LA1/EQ20 | 0.1 |  | 3.6041
Cr2O3 | 24 | 0.003 | Fit spectrum | Cr KA1/EQ20 | 3 |  | 5.4149 | Cr KA1/EQ40 | 0.65 |  | 5.4149 | Cr KA1/EQ50 | 0.01 |  | 5.4149
Nb2O5 | 41 | 0.0028 | Fit spectrum | Nb KA1/EQ20 | 0.05 |  | 16.616 | Nb KA1/EQ40 | 9.29 |  | 16.616 | Nb KA1/EQ50 | 0.54 |  | 16.616
Y2O3 | 39 | 0.0027 | Fit spectrum | Y KA1/EQ40 | 10.5 |  | 14.959 | Y KA1/EQ50 | 0.49 |  | 14.959 | Y LA1/EQ20 | 0 |  | 1.9221
Bi2O3 | 83 | 0.0025 | Fit spectrum | Bi LA1/EQ20 | 0.89 |  | 10.833 | Bi LA1/EQ40 | 4.71 |  | 10.833 | Bi LA1/EQ50 | 0.14 |  | 10.833
Ga2O3 | 31 | 0.0024 | Fit spectrum | Ga KA1/EQ20 | 2.86 |  | 9.2521 | Ga KA1/EQ40 | 4.64 |  | 9.2521 | Ga KA1/EQ50 | 0.1 |  | 9.2521
NiO | 28 | 0.002 | Fit spectrum | Ni KA1/EQ20 | 2.18 |  | 7.4784 | Ni KA1/EQ40 | 1.59 |  | 7.4784 | Ni KA1/EQ50 | 0.03 |  | 7.4784
TeO2 | 52 | 0.0019 | Fit spectrum | Te KA1/EQ40 | 0.28 |  | 27.474 | Te KA1/EQ50 | 0.27 |  | 27.474 | Te LA1/EQ20 | 0.75 |  | 3.77
CdO | 48 | 0.0014 | Fit spectrum | Cd KA1/EQ40 | 0.83 |  | 23.174 | Cd KA1/EQ50 | 0.34 |  | 23.174 | Cd LA1/EQ20 | 0.8 |  | 3.1331
SeO2 | 34 | 0.001 | Fit spectrum | Se KA1/EQ20 | 0.48 |  | 11.223 | Se KA1/EQ40 | 2.69 |  | 11.223 | Se KA1/EQ50 | 0.08 |  | 11.223
MoO3 | 42 | 0.0004 | Fit spectrum | Mo KA1/EQ40 | 1.31 |  | 17.48 | Mo KA1/EQ50 | 0.08 |  | 17.48 | Mo LA1/EQ20 | 0.19 |  | 2.2938
GeO2 | 32 | 0.0003 | Fit spectrum | Ge KA1/EQ20 | 0 |  | 9.8868 | Ge KA1/EQ40 | 0.56 |  | 9.8868 | Ge KA1/EQ50 | 0.01 |  | 9.8868
I | 53 | 0.0002 | Fit spectrum | I KA1/EQ40 | 0.02 |  | 28.613 | I KA1/EQ50 | 0.03 |  | 28.613 | I LA1/EQ20 | 0.04 |  | 3.9377
Pr6O11 | 59 | 0 | Fit spectrum | Pr LA1/EQ20 |  |  | 5.0331 | Pr LA1/EQ40 |  |  | 5.0331 | Pr LA1/EQ50 |  |  | 5.0331
Nd2O3 | 60 | 0 | Fit spectrum | Nd LA1/EQ20 |  |  | 5.2292 | Nd LA1/EQ40 |  |  | 5.2292 | Nd LA1/EQ50 |  |  | 5.2292
WO3 | 74 | 0 | Fit spectrum | W LA1/EQ20 |  |  | 8.3967 | W LA1/EQ40 |  |  | 8.3967 | W LA1/EQ50 |  |  | 8.3967
Ta2O5 | 73 | 0 | Fit spectrum | Ta LA1/EQ20 |  |  | 8.1457 | Ta LA1/EQ40 |  |  | 8.1457 | Ta LA1/EQ50 |  |  | 8.1457
CeO2 | 58 | 0 | Fit spectrum | Ce KA1/EQ50 |  |  | 34.72 | Ce LA1/EQ20 |  |  | 4.8392 | Ce LA1/EQ40 |  |  | 4.8392
La2O3 | 57 | 0 | Fit spectrum | La KA1/EQ50 |  |  | 33.442 | La LA1/EQ20 |  |  | 4.6483 | La LA1/EQ40 |  |  | 4.6483
Cs2O | 55 | 0 | Fit spectrum | Cs KA1/EQ40 |  |  | 30.973 | Cs KA1/EQ50 |  |  | 30.973 | Cs LA1/EQ20 |  |  | 4.2869
As2O3 | 33 | 0 | Fit spectrum | As KA1/EQ20 |  |  | 10.544 | As KA1/EQ40 |  |  | 10.544 | As KA1/EQ50 |  |  | 10.544
V2O5 | 23 | 0 | Fit spectrum | V KA1/EQ20 |  |  | 4.9524 | V KA1/EQ40 |  |  | 4.9524 | V KA1/EQ50 |  |  | 4.9524
CoO | 27 | 0 | Fit spectrum | Co KA1/EQ20 |  |  | 6.9306 | Co KA1/EQ40 |  |  | 6.9306 | Co KA1/EQ50 |  |  | 6.9306
CuO | 29 | 0 | Fit spectrum | Cu KA1/EQ20 |  |  | 8.0481 | Cu KA1/EQ40 |  |  | 8.0481 | Cu KA1/EQ50 |  |  | 8.0481
BaO | 56 | 0 | Fit spectrum | Ba KA1/EQ40 |  |  | 32.194 | Ba KA1/EQ50 |  |  | 32.194 | Ba LA1/EQ20 |  |  | 4.4636

## QL.B1g
Sample name | Date | R/R0 = | Matrix
Pottery Cg | 2022-05-31 | 10.3 | SiO2 |  |  | 27348
Formula | Z | Concentration | Status | Line 1 | Net int. | Calc. concentration | Line energy | Line 2 | Net int. | Calc. concentration | Line energy | Line 3 | Net int. | Calc. concentration | Line energy | Bound % | XRF %
SiO2 | 14 | 44.3 | Matrix | Si KA1/EQ20 | 7690 |  | 1.74 | Si KA1/EQ40 | 24.6 |  | 1.74 | Si KA1/EQ50 | 10.8 |  | 1.74 | 20.7
CaO | 20 | 15.4 | Fit spectrum | Ca KA1/EQ20 | 10708 |  | 3.6918 | Ca KA1/EQ40 | 782.7 |  | 3.6918 | Ca KA1/EQ50 | 17.3 |  | 3.6918
Al2O3 | 13 | 13.3 | Fit spectrum | Al KA1/EQ20 | 979.5 |  | 1.4868 | Al KA1/EQ40 | 2.91 |  | 1.4868 | Al KA1/EQ50 | 13.5 |  | 1.4868
Na2O | 11 | 11.7 | Fit spectrum | Na KA1/EQ20 | 22.1 |  | 1.041 | Na KA1/EQ40 | 2.29 |  | 1.041
Fe2O3 | 26 | 6.8 | Fit spectrum | Fe KA1/EQ20 | 8011 |  | 6.4041 | Fe KA1/EQ40 | 3098 |  | 6.4041 | Fe KA1/EQ50 | 56.9 |  | 6.4041
MgO | 12 | 3.02 | Fit spectrum | Mg KA1/EQ20 | 37.9 |  | 1.2533 | Mg KA1/EQ40 | 0.8 |  | 1.2533
K2O | 19 | 2.41 | Fit spectrum | K KA1/EQ20 | 1530 |  | 3.3139 | K KA1/EQ40 | 79.1 |  | 3.3139 | K KA1/EQ50 | 1.14 |  | 3.3139
SO3 | 16 | 0.952 | Fit spectrum | S KA1/EQ20 | 375.8 |  | 2.3079 | S KA1/EQ40 | 2.58 |  | 2.3079 | S KA1/EQ50 | 0.24 |  | 2.3079
TiO2 | 22 | 0.83 | Fit spectrum | Ti KA1/EQ20 | 528.8 |  | 4.511 | Ti KA1/EQ40 | 64 |  | 4.511 | Ti KA1/EQ50 | 1.15 |  | 4.511
P2O5 | 15 | 0.653 | Fit spectrum | P KA1/EQ20 | 157.3 |  | 2.0137 | P KA1/EQ40 | 0.5 |  | 2.0137
Cl | 17 | 0.344 | Fit spectrum | Cl KA1/EQ20 | 755.2 |  | 2.6225 | Cl KA1/EQ40 | 4.76 |  | 2.6225 | Cl KA1/EQ50 | 1.25 |  | 2.6225
SrO | 38 | 0.0584 | Fit spectrum | Sr KA1/EQ20 | 20.4 |  | 14.166 | Sr KA1/EQ40 | 255.5 |  | 14.166 | Sr KA1/EQ50 | 10.8 |  | 14.166
MnO | 25 | 0.0452 | Fit spectrum | Mn KA1/EQ20 | 55 |  | 5.8989 | Mn KA1/EQ40 | 15.4 |  | 5.8989 | Mn KA1/EQ50 | 0.28 |  | 5.8989
ZrO2 | 40 | 0.0289 | Fit spectrum | Zr KA1/EQ20 | 1.9 |  | 15.776 | Zr KA1/EQ40 | 73.9 |  | 15.776 | Zr KA1/EQ50 | 3.27 |  | 15.776
Rb2O | 37 | 0.0151 | Fit spectrum | Rb KA1/EQ20 | 4 |  | 13.396 | Rb KA1/EQ40 | 56.2 |  | 13.396 | Rb KA1/EQ50 | 2.26 |  | 13.396
ZnO | 30 | 0.0132 | Fit spectrum | Zn KA1/EQ20 | 16 |  | 8.6392 | Zn KA1/EQ40 | 19.9 |  | 8.6392 | Zn KA1/EQ50 | 0.4 |  | 8.6392
SnO2 | 50 | 0.0126 | Fit spectrum | Sn KA1/EQ40 | 4.6 |  | 25.272 | Sn KA1/EQ50 | 2.92 |  | 25.272 | Sn LA/EQ20 |  |  | 3.4436
Br | 35 | 0.0104 | Fit spectrum | Br KA1/EQ20 | 8.84 |  | 11.925 | Br KA1/EQ40 | 47.3 |  | 11.925 | Br KA1/EQ50 | 1.39 |  | 11.925
V2O5 | 23 | 0.0067 | Fit spectrum | V KA1/EQ20 | 5.23 |  | 4.9524 | V KA1/EQ40 | 0.94 |  | 4.9524 | V KA1/EQ50 | 0.02 |  | 4.9524
PbO | 82 | 0.0052 | Fit spectrum | Pb LA1/EQ20 | 2.27 |  | 10.55 | Pb LA1/EQ40 | 11.2 |  | 10.55 | Pb LA1/EQ50 | 0.33 |  | 10.55
NiO | 28 | 0.0045 | Fit spectrum | Ni KA1/EQ20 | 4.83 |  | 7.4784 | Ni KA1/EQ40 | 3.54 |  | 7.4784 | Ni KA1/EQ50 | 0.07 |  | 7.4784
Ga2O3 | 31 | 0.0032 | Fit spectrum | Ga KA1/EQ20 | 3.64 |  | 9.2521 | Ga KA1/EQ40 | 5.91 |  | 9.2521 | Ga KA1/EQ50 | 0.13 |  | 9.2521
Sb2O3 | 51 | 0.0031 | Fit spectrum | Sb KA1/EQ40 | 0.73 |  | 26.36 | Sb KA1/EQ50 | 0.35 |  | 26.36 | Sb LA1/EQ20 | 0.09 |  | 3.6041
Bi2O3 | 83 | 0.0026 | Fit spectrum | Bi LA1/EQ20 | 0.92 |  | 10.833 | Bi LA1/EQ40 | 4.83 |  | 10.833 | Bi LA1/EQ50 | 0.15 |  | 10.833
TeO2 | 52 | 0.0026 | Fit spectrum | Te KA1/EQ40 | 0.39 |  | 27.474 | Te KA1/EQ50 | 0.37 |  | 27.474 | Te LA1/EQ20 | 1.03 |  | 3.77
Nb2O5 | 41 | 0.0025 | Fit spectrum | Nb KA1/EQ20 | 0.04 |  | 16.616 | Nb KA1/EQ40 | 8.32 |  | 16.616 | Nb KA1/EQ50 | 0.49 |  | 16.616
Y2O3 | 39 | 0.0025 | Fit spectrum | Y KA1/EQ40 | 9.65 |  | 14.959 | Y KA1/EQ50 | 0.45 |  | 14.959 | Y LA1/EQ20 | 0 |  | 1.9221
CdO | 48 | 0.0019 | Fit spectrum | Cd KA1/EQ40 | 1.12 |  | 23.174 | Cd KA1/EQ50 | 0.46 |  | 23.174 | Cd LA1/EQ20 | 1.1 |  | 3.1331
SeO2 | 34 | 0.0013 | Fit spectrum | Se KA1/EQ20 | 0.59 |  | 11.223 | Se KA1/EQ40 | 3.33 |  | 11.223 | Se KA1/EQ50 | 0.09 |  | 11.223
GeO2 | 32 | 0.0008 | Fit spectrum | Ge KA1/EQ20 | 0 |  | 9.8868 | Ge KA1/EQ40 | 1.55 |  | 9.8868 | Ge KA1/EQ50 | 0.04 |  | 9.8868
MoO3 | 42 | 0.0005 | Fit spectrum | Mo KA1/EQ40 | 1.49 |  | 17.48 | Mo KA1/EQ50 | 0.09 |  | 17.48 | Mo LA1/EQ20 | 0.22 |  | 2.2938
I | 53 | 0.0002 | Fit spectrum | I KA1/EQ40 | 0.02 |  | 28.613 | I KA1/EQ50 | 0.03 |  | 28.613 | I LA1/EQ20 | 0.03 |  | 3.9377
Pr6O11 | 59 | 0 | Fit spectrum | Pr LA1/EQ20 |  |  | 5.0331 | Pr LA1/EQ40 |  |  | 5.0331 | Pr LA1/EQ50 |  |  | 5.0331
Nd2O3 | 60 | 0 | Fit spectrum | Nd LA1/EQ20 |  |  | 5.2292 | Nd LA1/EQ40 |  |  | 5.2292 | Nd LA1/EQ50 |  |  | 5.2292
WO3 | 74 | 0 | Fit spectrum | W LA1/EQ20 |  |  | 8.3967 | W LA1/EQ40 |  |  | 8.3967 | W LA1/EQ50 |  |  | 8.3967
Ta2O5 | 73 | 0 | Fit spectrum | Ta LA1/EQ20 |  |  | 8.1457 | Ta LA1/EQ40 |  |  | 8.1457 | Ta LA1/EQ50 |  |  | 8.1457
CeO2 | 58 | 0 | Fit spectrum | Ce KA1/EQ50 |  |  | 34.72 | Ce LA1/EQ20 |  |  | 4.8392 | Ce LA1/EQ40 |  |  | 4.8392
La2O3 | 57 | 0 | Fit spectrum | La KA1/EQ50 |  |  | 33.442 | La LA1/EQ20 |  |  | 4.6483 | La LA1/EQ40 |  |  | 4.6483
Cs2O | 55 | 0 | Fit spectrum | Cs KA1/EQ40 |  |  | 30.973 | Cs KA1/EQ50 |  |  | 30.973 | Cs LA1/EQ20 |  |  | 4.2869
As2O3 | 33 | 0 | Fit spectrum | As KA1/EQ20 |  |  | 10.544 | As KA1/EQ40 |  |  | 10.544 | As KA1/EQ50 |  |  | 10.544
Cr2O3 | 24 | 0 | Fit spectrum | Cr KA1/EQ20 |  |  | 5.4149 | Cr KA1/EQ40 |  |  | 5.4149 | Cr KA1/EQ50 |  |  | 5.4149
CoO | 27 | 0 | Fit spectrum | Co KA1/EQ20 |  |  | 6.9306 | Co KA1/EQ40 |  |  | 6.9306 | Co KA1/EQ50 |  |  | 6.9306
CuO | 29 | 0 | Fit spectrum | Cu KA1/EQ20 |  |  | 8.0481 | Cu KA1/EQ40 |  |  | 8.0481 | Cu KA1/EQ50 |  |  | 8.0481
BaO | 56 | 0 | Fit spectrum | Ba KA1/EQ40 |  |  | 32.194 | Ba KA1/EQ50 |  |  | 32.194 | Ba LA1/EQ20 |  |  | 4.4636

## QL.B1i
Sample name | Date | R/R0 = | Matrix |  |  | 27362
Pottery Ci | 2022-06-02 | 11.6 | SiO2
Formula | Z | Concentration | Status | Line 1 | Net int. | Calc. concentration | Line energy | Line 2 | Net int. | Calc. concentration | Line energy | Line 3 | Net int. | Calc. concentration | Line energy | Bound % | XRF %
SiO2 | 14 | 46.1 | Matrix | Si KA1/EQ20 | 7820 |  | 1.74 | Si KA1/EQ40 | 25.1 |  | 1.74 | Si KA1/EQ50 | 11 |  | 1.74 | 21.5
CaO | 20 | 15.4 | Fit spectrum | Ca KA1/EQ20 | 10424 |  | 3.6918 | Ca KA1/EQ40 | 761.7 |  | 3.6918 | Ca KA1/EQ50 | 16.9 |  | 3.6918
Al2O3 | 13 | 12.8 | Fit spectrum | Al KA1/EQ20 | 917.9 |  | 1.4868 | Al KA1/EQ40 | 2.84 |  | 1.4868 | Al KA1/EQ50 | 12.7 |  | 1.4868
Na2O | 11 | 9.97 | Fit spectrum | Na KA1/EQ20 | 17.9 |  | 1.041 | Na KA1/EQ40 | 1.85 |  | 1.041
Fe2O3 | 26 | 6.86 | Fit spectrum | Fe KA1/EQ20 | 7910 |  | 6.4041 | Fe KA1/EQ40 | 3059 |  | 6.4041 | Fe KA1/EQ50 | 56.1 |  | 6.4041
MgO | 12 | 3.33 | Fit spectrum | Mg KA1/EQ20 | 40.8 |  | 1.2533 | Mg KA1/EQ40 | 0.87 |  | 1.2533
K2O | 19 | 2.46 | Fit spectrum | K KA1/EQ20 | 1517 |  | 3.3139 | K KA1/EQ40 | 78.3 |  | 3.3139 | K KA1/EQ50 | 1.13 |  | 3.3139
SO3 | 16 | 0.954 | Fit spectrum | S KA1/EQ20 | 364.2 |  | 2.3079 | S KA1/EQ40 | 2.5 |  | 2.3079 | S KA1/EQ50 | 0.23 |  | 2.3079
TiO2 | 22 | 0.851 | Fit spectrum | Ti KA1/EQ20 | 530.6 |  | 4.511 | Ti KA1/EQ40 | 64.3 |  | 4.511 | Ti KA1/EQ50 | 1.16 |  | 4.511
P2O5 | 15 | 0.645 | Fit spectrum | P KA1/EQ20 | 150 |  | 2.0137 | P KA1/EQ40 | 0.48 |  | 2.0137
Cl | 17 | 0.335 | Fit spectrum | Cl KA1/EQ20 | 713.4 |  | 2.6225 | Cl KA1/EQ40 | 4.5 |  | 2.6225 | Cl KA1/EQ50 | 1.18 |  | 2.6225
SrO | 38 | 0.0592 | Fit spectrum | Sr KA1/EQ20 | 20.4 |  | 14.166 | Sr KA1/EQ40 | 255.2 |  | 14.166 | Sr KA1/EQ50 | 10.8 |  | 14.166
MnO | 25 | 0.0464 | Fit spectrum | Mn KA1/EQ20 | 55.4 |  | 5.8989 | Mn KA1/EQ40 | 15.5 |  | 5.8989 | Mn KA1/EQ50 | 0.29 |  | 5.8989
ZrO2 | 40 | 0.041 | Fit spectrum | Zr KA1/EQ20 | 2.66 |  | 15.776 | Zr KA1/EQ40 | 103.5 |  | 15.776 | Zr KA1/EQ50 | 4.59 |  | 15.776
BaO | 56 | 0.0246 | Fit spectrum | Ba KA1/EQ40 | 0.35 |  | 32.194 | Ba KA1/EQ50 | 1.53 |  | 32.194 | Ba LA1/EQ20 | 10.2 |  | 4.4636
V2O5 | 23 | 0.0206 | Fit spectrum | V KA1/EQ20 | 15.7 |  | 4.9524 | V KA1/EQ40 | 2.81 |  | 4.9524 | V KA1/EQ50 | 0.06 |  | 4.9524
Rb2O | 37 | 0.0168 | Fit spectrum | Rb KA1/EQ20 | 4.4 |  | 13.396 | Rb KA1/EQ40 | 61.8 |  | 13.396 | Rb KA1/EQ50 | 2.48 |  | 13.396
SnO2 | 50 | 0.0163 | Fit spectrum | Sn KA1/EQ40 | 5.88 |  | 25.272 | Sn KA1/EQ50 | 3.73 |  | 25.272 | Sn LA/EQ20 |  |  | 3.4436
ZnO | 30 | 0.0127 | Fit spectrum | Zn KA1/EQ20 | 15.1 |  | 8.6392 | Zn KA1/EQ40 | 18.9 |  | 8.6392 | Zn KA1/EQ50 | 0.38 |  | 8.6392
Br | 35 | 0.0117 | Fit spectrum | Br KA1/EQ20 | 9.76 |  | 11.925 | Br KA1/EQ40 | 52.2 |  | 11.925 | Br KA1/EQ50 | 1.53 |  | 11.925
Sb2O3 | 51 | 0.0103 | Fit spectrum | Sb KA1/EQ40 | 2.41 |  | 26.36 | Sb KA1/EQ50 | 1.14 |  | 26.36 | Sb LA1/EQ20 | 0.3 |  | 3.6041
TeO2 | 52 | 0.009 | Fit spectrum | Te KA1/EQ40 | 1.32 |  | 27.474 | Te KA1/EQ50 | 1.25 |  | 27.474 | Te LA1/EQ20 | 3.44 |  | 3.77
Cr2O3 | 24 | 0.0077 | Fit spectrum | Cr KA1/EQ20 | 7.48 |  | 5.4149 | Cr KA1/EQ40 | 1.61 |  | 5.4149 | Cr KA1/EQ50 | 0.03 |  | 5.4149
I | 53 | 0.007 | Fit spectrum | I KA1/EQ40 | 0.89 |  | 28.613 | I KA1/EQ50 | 1.02 |  | 28.613 | I LA1/EQ20 | 1.39 |  | 3.9377
Cs2O | 55 | 0.0052 | Fit spectrum | Cs KA1/EQ40 | 0.24 |  | 30.973 | Cs KA1/EQ50 | 0.5 |  | 30.973 | Cs LA1/EQ20 | 1.47 |  | 4.2869
Bi2O3 | 83 | 0.0046 | Fit spectrum | Bi LA1/EQ20 | 1.58 |  | 10.833 | Bi LA1/EQ40 | 8.34 |  | 10.833 | Bi LA1/EQ50 | 0.26 |  | 10.833
Y2O3 | 39 | 0.0044 | Fit spectrum | Y KA1/EQ40 | 16.6 |  | 14.959 | Y KA1/EQ50 | 0.77 |  | 14.959 | Y LA1/EQ20 | 0 |  | 1.9221
Nb2O5 | 41 | 0.0043 | Fit spectrum | Nb KA1/EQ20 | 0.07 |  | 16.616 | Nb KA1/EQ40 | 14.1 |  | 16.616 | Nb KA1/EQ50 | 0.83 |  | 16.616
CdO | 48 | 0.0038 | Fit spectrum | Cd KA1/EQ40 | 2.22 |  | 23.174 | Cd KA1/EQ50 | 0.91 |  | 23.174 | Cd LA1/EQ20 | 2.14 |  | 3.1331
PbO | 82 | 0.0036 | Fit spectrum | Pb LA1/EQ20 | 1.55 |  | 10.55 | Pb LA1/EQ40 | 7.62 |  | 10.55 | Pb LA1/EQ50 | 0.23 |  | 10.55
Ga2O3 | 31 | 0.0034 | Fit spectrum | Ga KA1/EQ20 | 3.87 |  | 9.2521 | Ga KA1/EQ40 | 6.28 |  | 9.2521 | Ga KA1/EQ50 | 0.14 |  | 9.2521
SeO2 | 34 | 0.0024 | Fit spectrum | Se KA1/EQ20 | 1.11 |  | 11.223 | Se KA1/EQ40 | 6.24 |  | 11.223 | Se KA1/EQ50 | 0.18 |  | 11.223
NiO | 28 | 0.0022 | Fit spectrum | Ni KA1/EQ20 | 2.32 |  | 7.4784 | Ni KA1/EQ40 | 1.7 |  | 7.4784 | Ni KA1/EQ50 | 0.03 |  | 7.4784
CuO | 29 | 0.002 | Fit spectrum | Cu KA1/EQ20 | 2.15 |  | 8.0481 | Cu KA1/EQ40 | 2.09 |  | 8.0481 | Cu KA1/EQ50 | 0.04 |  | 8.0481
As2O3 | 33 | 0.0015 | Fit spectrum | As KA1/EQ20 | 1.4 |  | 10.544 | As KA1/EQ40 | 3.99 |  | 10.544 | As KA1/EQ50 | 0.1 |  | 10.544
MoO3 | 42 | 0.0015 | Fit spectrum | Mo KA1/EQ40 | 4.42 |  | 17.48 | Mo KA1/EQ50 | 0.27 |  | 17.48 | Mo LA1/EQ20 | 0.65 |  | 2.2938
GeO2 | 32 | 0.0009 | Fit spectrum | Ge KA1/EQ20 | 0 |  | 9.8868 | Ge KA1/EQ40 | 1.67 |  | 9.8868 | Ge KA1/EQ50 | 0.04 |  | 9.8868
Pr6O11 | 59 | 0 | Fit spectrum | Pr LA1/EQ20 |  |  | 5.0331 | Pr LA1/EQ40 |  |  | 5.0331 | Pr LA1/EQ50 |  |  | 5.0331
Nd2O3 | 60 | 0 | Fit spectrum | Nd LA1/EQ20 |  |  | 5.2292 | Nd LA1/EQ40 |  |  | 5.2292 | Nd LA1/EQ50 |  |  | 5.2292
WO3 | 74 | 0 | Fit spectrum | W LA1/EQ20 |  |  | 8.3967 | W LA1/EQ40 |  |  | 8.3967 | W LA1/EQ50 |  |  | 8.3967
Ta2O5 | 73 | 0 | Fit spectrum | Ta LA1/EQ20 |  |  | 8.1457 | Ta LA1/EQ40 |  |  | 8.1457 | Ta LA1/EQ50 |  |  | 8.1457
CeO2 | 58 | 0 | Fit spectrum | Ce KA1/EQ50 |  |  | 34.72 | Ce LA1/EQ20 |  |  | 4.8392 | Ce LA1/EQ40 |  |  | 4.8392
La2O3 | 57 | 0 | Fit spectrum | La KA1/EQ50 |  |  | 33.442 | La LA1/EQ20 |  |  | 4.6483 | La LA1/EQ40 |  |  | 4.6483
CoO | 27 | 0 | Fit spectrum | Co KA1/EQ20 |  |  | 6.9306 | Co KA1/EQ40 |  |  | 6.9306 | Co KA1/EQ50 |  |  | 6.9306

## QL.B1j
Sample name | Date | R/R0 = | Matrix
Pottery Cj | 2022-06-02 | 10.3 | SiO2 |  |  | 27372
Formula | Z | Concentration | Status | Line 1 | Net int. | Calc. concentration | Line energy | Line 2 | Net int. | Calc. concentration | Line energy | Line 3 | Net int. | Calc. concentration | Line energy | Bound % | XRF %
SiO2 | 14 | 43.8 | Matrix | Si KA1/EQ20 | 7321 |  | 1.74 | Si KA1/EQ40 | 23.3 |  | 1.74 | Si KA1/EQ50 | 10.2 |  | 1.74 | 20.5
CaO | 20 | 15.1 | Fit spectrum | Ca KA1/EQ20 | 10302 |  | 3.6918 | Ca KA1/EQ40 | 751.3 |  | 3.6918 | Ca KA1/EQ50 | 16.6 |  | 3.6918
Al2O3 | 13 | 15 | Fit spectrum | Al KA1/EQ20 | 1081 |  | 1.4868 | Al KA1/EQ40 | 3.32 |  | 1.4868 | Al KA1/EQ50 | 14.9 |  | 1.4868
Na2O | 11 | 9.98 | Fit spectrum | Na KA1/EQ20 | 18.2 |  | 1.041 | Na KA1/EQ40 | 1.88 |  | 1.041
Fe2O3 | 26 | 6.78 | Fit spectrum | Fe KA1/EQ20 | 7934 |  | 6.4041 | Fe KA1/EQ40 | 3069 |  | 6.4041 | Fe KA1/EQ50 | 56.3 |  | 6.4041
MgO | 12 | 3.94 | Fit spectrum | Mg KA1/EQ20 | 48.8 |  | 1.2533 | Mg KA1/EQ40 | 1.03 |  | 1.2533
K2O | 19 | 2.37 | Fit spectrum | K KA1/EQ20 | 1474 |  | 3.3139 | K KA1/EQ40 | 75.9 |  | 3.3139 | K KA1/EQ50 | 1.09 |  | 3.3139
SO3 | 16 | 0.95 | Fit spectrum | S KA1/EQ20 | 364.9 |  | 2.3079 | S KA1/EQ40 | 2.51 |  | 2.3079 | S KA1/EQ50 | 0.23 |  | 2.3079
TiO2 | 22 | 0.814 | Fit spectrum | Ti KA1/EQ20 | 514.3 |  | 4.511 | Ti KA1/EQ40 | 62.3 |  | 4.511 | Ti KA1/EQ50 | 1.12 |  | 4.511
P2O5 | 15 | 0.66 | Fit spectrum | P KA1/EQ20 | 154.5 |  | 2.0137 | P KA1/EQ40 | 0.49 |  | 2.0137
Cl | 17 | 0.323 | Fit spectrum | Cl KA1/EQ20 | 690.7 |  | 2.6225 | Cl KA1/EQ40 | 4.35 |  | 2.6225 | Cl KA1/EQ50 | 1.14 |  | 2.6225
SrO | 38 | 0.0592 | Fit spectrum | Sr KA1/EQ20 | 20.7 |  | 14.166 | Sr KA1/EQ40 | 259 |  | 14.166 | Sr KA1/EQ50 | 11 |  | 14.166
MnO | 25 | 0.0445 | Fit spectrum | Mn KA1/EQ20 | 53.9 |  | 5.8989 | Mn KA1/EQ40 | 15.1 |  | 5.8989 | Mn KA1/EQ50 | 0.28 |  | 5.8989
ZrO2 | 40 | 0.0353 | Fit spectrum | Zr KA1/EQ20 | 2.32 |  | 15.776 | Zr KA1/EQ40 | 90.4 |  | 15.776 | Zr KA1/EQ50 | 4 |  | 15.776
Rb2O | 37 | 0.0165 | Fit spectrum | Rb KA1/EQ20 | 4.37 |  | 13.396 | Rb KA1/EQ40 | 61.4 |  | 13.396 | Rb KA1/EQ50 | 2.47 |  | 13.396
SnO2 | 50 | 0.015 | Fit spectrum | Sn KA1/EQ40 | 5.5 |  | 25.272 | Sn KA1/EQ50 | 3.49 |  | 25.272 | Sn LA/EQ20 |  |  | 3.4436
ZnO | 30 | 0.0122 | Fit spectrum | Zn KA1/EQ20 | 14.8 |  | 8.6392 | Zn KA1/EQ40 | 18.4 |  | 8.6392 | Zn KA1/EQ50 | 0.37 |  | 8.6392
Br | 35 | 0.0112 | Fit spectrum | Br KA1/EQ20 | 9.5 |  | 11.925 | Br KA1/EQ40 | 50.8 |  | 11.925 | Br KA1/EQ50 | 1.49 |  | 11.925
BaO | 56 | 0.0084 | Fit spectrum | Ba KA1/EQ40 | 0.12 |  | 32.194 | Ba KA1/EQ50 | 0.53 |  | 32.194 | Ba LA1/EQ20 | 3.5 |  | 4.4636
Sb2O3 | 51 | 0.0066 | Fit spectrum | Sb KA1/EQ40 | 1.56 |  | 26.36 | Sb KA1/EQ50 | 0.74 |  | 26.36 | Sb LA1/EQ20 | 0.19 |  | 3.6041
TeO2 | 52 | 0.0057 | Fit spectrum | Te KA1/EQ40 | 0.85 |  | 27.474 | Te KA1/EQ50 | 0.81 |  | 27.474 | Te LA1/EQ20 | 2.21 |  | 3.77
V2O5 | 23 | 0.0053 | Fit spectrum | V KA1/EQ20 | 4.11 |  | 4.9524 | V KA1/EQ40 | 0.74 |  | 4.9524 | V KA1/EQ50 | 0.02 |  | 4.9524
PbO | 82 | 0.0046 | Fit spectrum | Pb LA1/EQ20 | 2.02 |  | 10.55 | Pb LA1/EQ40 | 9.92 |  | 10.55 | Pb LA1/EQ50 | 0.3 |  | 10.55
Bi2O3 | 83 | 0.004 | Fit spectrum | Bi LA1/EQ20 | 1.38 |  | 10.833 | Bi LA1/EQ40 | 7.3 |  | 10.833 | Bi LA1/EQ50 | 0.22 |  | 10.833
Y2O3 | 39 | 0.0038 | Fit spectrum | Y KA1/EQ40 | 14.6 |  | 14.959 | Y KA1/EQ50 | 0.68 |  | 14.959 | Y LA1/EQ20 | 0 |  | 1.9221
Nb2O5 | 41 | 0.0036 | Fit spectrum | Nb KA1/EQ20 | 0.06 |  | 16.616 | Nb KA1/EQ40 | 11.9 |  | 16.616 | Nb KA1/EQ50 | 0.7 |  | 16.616
I | 53 | 0.0034 | Fit spectrum | I KA1/EQ40 | 0.44 |  | 28.613 | I KA1/EQ50 | 0.51 |  | 28.613 | I LA1/EQ20 | 0.69 |  | 3.9377
Ga2O3 | 31 | 0.0029 | Fit spectrum | Ga KA1/EQ20 | 3.27 |  | 9.2521 | Ga KA1/EQ40 | 5.3 |  | 9.2521 | Ga KA1/EQ50 | 0.12 |  | 9.2521
CdO | 48 | 0.0028 | Fit spectrum | Cd KA1/EQ40 | 1.68 |  | 23.174 | Cd KA1/EQ50 | 0.69 |  | 23.174 | Cd LA1/EQ20 | 1.6 |  | 3.1331
NiO | 28 | 0.0019 | Fit spectrum | Ni KA1/EQ20 | 2.09 |  | 7.4784 | Ni KA1/EQ40 | 1.53 |  | 7.4784 | Ni KA1/EQ50 | 0.03 |  | 7.4784
SeO2 | 34 | 0.0018 | Fit spectrum | Se KA1/EQ20 | 0.86 |  | 11.223 | Se KA1/EQ40 | 4.81 |  | 11.223 | Se KA1/EQ50 | 0.14 |  | 11.223
CuO | 29 | 0.0014 | Fit spectrum | Cu KA1/EQ20 | 1.53 |  | 8.0481 | Cu KA1/EQ40 | 1.49 |  | 8.0481 | Cu KA1/EQ50 | 0.03 |  | 8.0481
MoO3 | 42 | 0.0009 | Fit spectrum | Mo KA1/EQ40 | 2.68 |  | 17.48 | Mo KA1/EQ50 | 0.16 |  | 17.48 | Mo LA1/EQ20 | 0.39 |  | 2.2938
As2O3 | 33 | 0.0008 | Fit spectrum | As KA1/EQ20 | 0.74 |  | 10.544 | As KA1/EQ40 | 2.1 |  | 10.544 | As KA1/EQ50 | 0.05 |  | 10.544
GeO2 | 32 | 0.0004 | Fit spectrum | Ge KA1/EQ20 | 0 |  | 9.8868 | Ge KA1/EQ40 | 0.82 |  | 9.8868 | Ge KA1/EQ50 | 0.02 |  | 9.8868
Pr6O11 | 59 | 0 | Fit spectrum | Pr LA1/EQ20 |  |  | 5.0331 | Pr LA1/EQ40 |  |  | 5.0331 | Pr LA1/EQ50 |  |  | 5.0331
Nd2O3 | 60 | 0 | Fit spectrum | Nd LA1/EQ20 |  |  | 5.2292 | Nd LA1/EQ40 |  |  | 5.2292 | Nd LA1/EQ50 |  |  | 5.2292
WO3 | 74 | 0 | Fit spectrum | W LA1/EQ20 |  |  | 8.3967 | W LA1/EQ40 |  |  | 8.3967 | W LA1/EQ50 |  |  | 8.3967
Ta2O5 | 73 | 0 | Fit spectrum | Ta LA1/EQ20 |  |  | 8.1457 | Ta LA1/EQ40 |  |  | 8.1457 | Ta LA1/EQ50 |  |  | 8.1457
CeO2 | 58 | 0 | Fit spectrum | Ce KA1/EQ50 |  |  | 34.72 | Ce LA1/EQ20 |  |  | 4.8392 | Ce LA1/EQ40 |  |  | 4.8392
La2O3 | 57 | 0 | Fit spectrum | La KA1/EQ50 |  |  | 33.442 | La LA1/EQ20 |  |  | 4.6483 | La LA1/EQ40 |  |  | 4.6483
Cs2O | 55 | 0 | Fit spectrum | Cs KA1/EQ40 |  |  | 30.973 | Cs KA1/EQ50 |  |  | 30.973 | Cs LA1/EQ20 |  |  | 4.2869
Cr2O3 | 24 | 0 | Fit spectrum | Cr KA1/EQ20 |  |  | 5.4149 | Cr KA1/EQ40 |  |  | 5.4149 | Cr KA1/EQ50 |  |  | 5.4149
CoO | 27 | 0 | Fit spectrum | Co KA1/EQ20 |  |  | 6.9306 | Co KA1/EQ40 |  |  | 6.9306 | Co KA1/EQ50 |  |  | 6.9306

## QL.B1l
Sample name | Date | R/R0 = | Matrix |  |  | 27420
Pottery Cl | 2022-06-06 | 12.3 | SiO2
Formula | Z | Concentration | Status | Line 1 | Net int. | Calc. concentration | Line energy | Line 2 | Net int. | Calc. concentration | Line energy | Line 3 | Net int. | Calc. concentration | Line energy | Bound % | XRF %
SiO2 | 14 | 46.5 | Matrix | Si KA1/EQ20 | 8062 |  | 1.74 | Si KA1/EQ40 | 25.9 |  | 1.74 | Si KA1/EQ50 | 11.3 |  | 1.74 | 21.8
CaO | 20 | 14.9 | Fit spectrum | Ca KA1/EQ20 | 10274 |  | 3.6918 | Ca KA1/EQ40 | 748.1 |  | 3.6918 | Ca KA1/EQ50 | 16.6 |  | 3.6918
Al2O3 | 13 | 12.9 | Fit spectrum | Al KA1/EQ20 | 952.1 |  | 1.4868 | Al KA1/EQ40 | 2.87 |  | 1.4868 | Al KA1/EQ50 | 13.2 |  | 1.4868
Na2O | 11 | 10.1 | Fit spectrum | Na KA1/EQ20 | 18.8 |  | 1.041 | Na KA1/EQ40 | 1.94 |  | 1.041
Fe2O3 | 26 | 6.73 | Fit spectrum | Fe KA1/EQ20 | 7956 |  | 6.4041 | Fe KA1/EQ40 | 3076 |  | 6.4041 | Fe KA1/EQ50 | 56.4 |  | 6.4041
MgO | 12 | 3.6 | Fit spectrum | Mg KA1/EQ20 | 45.4 |  | 1.2533 | Mg KA1/EQ40 | 0.96 |  | 1.2533
K2O | 19 | 2.31 | Fit spectrum | K KA1/EQ20 | 1452 |  | 3.3139 | K KA1/EQ40 | 74.7 |  | 3.3139 | K KA1/EQ50 | 1.07 |  | 3.3139
SO3 | 16 | 0.878 | Fit spectrum | S KA1/EQ20 | 340.6 |  | 2.3079 | S KA1/EQ40 | 2.34 |  | 2.3079 | S KA1/EQ50 | 0.21 |  | 2.3079
TiO2 | 22 | 0.798 | Fit spectrum | Ti KA1/EQ20 | 510.2 |  | 4.511 | Ti KA1/EQ40 | 61.8 |  | 4.511 | Ti KA1/EQ50 | 1.11 |  | 4.511
P2O5 | 15 | 0.644 | Fit spectrum | P KA1/EQ20 | 152.5 |  | 2.0137 | P KA1/EQ40 | 0.48 |  | 2.0137
Cl | 17 | 0.315 | Fit spectrum | Cl KA1/EQ20 | 680.3 |  | 2.6225 | Cl KA1/EQ40 | 4.28 |  | 2.6225 | Cl KA1/EQ50 | 1.12 |  | 2.6225
SrO | 38 | 0.0574 | Fit spectrum | Sr KA1/EQ20 | 20.2 |  | 14.166 | Sr KA1/EQ40 | 253.1 |  | 14.166 | Sr KA1/EQ50 | 10.7 |  | 14.166
MnO | 25 | 0.0435 | Fit spectrum | Mn KA1/EQ20 | 53.2 |  | 5.8989 | Mn KA1/EQ40 | 14.9 |  | 5.8989 | Mn KA1/EQ50 | 0.27 |  | 5.8989
ZrO2 | 40 | 0.0291 | Fit spectrum | Zr KA1/EQ20 | 1.93 |  | 15.776 | Zr KA1/EQ40 | 75.1 |  | 15.776 | Zr KA1/EQ50 | 3.32 |  | 15.776
Cr2O3 | 24 | 0.0268 | Fit spectrum | Cr KA1/EQ20 | 26.8 |  | 5.4149 | Cr KA1/EQ40 | 5.76 |  | 5.4149 | Cr KA1/EQ50 | 0.12 |  | 5.4149
Rb2O | 37 | 0.0149 | Fit spectrum | Rb KA1/EQ20 | 3.99 |  | 13.396 | Rb KA1/EQ40 | 56.1 |  | 13.396 | Rb KA1/EQ50 | 2.25 |  | 13.396
Br | 35 | 0.0129 | Fit spectrum | Br KA1/EQ20 | 11 |  | 11.925 | Br KA1/EQ40 | 59.1 |  | 11.925 | Br KA1/EQ50 | 1.73 |  | 11.925
SnO2 | 50 | 0.0128 | Fit spectrum | Sn KA1/EQ40 | 4.72 |  | 25.272 | Sn KA1/EQ50 | 2.99 |  | 25.272 | Sn LA/EQ20 |  |  | 3.4436
ZnO | 30 | 0.0128 | Fit spectrum | Zn KA1/EQ20 | 15.6 |  | 8.6392 | Zn KA1/EQ40 | 19.4 |  | 8.6392 | Zn KA1/EQ50 | 0.39 |  | 8.6392
PbO | 82 | 0.005 | Fit spectrum | Pb LA1/EQ20 | 2.22 |  | 10.55 | Pb LA1/EQ40 | 10.9 |  | 10.55 | Pb LA1/EQ50 | 0.33 |  | 10.55
NiO | 28 | 0.0038 | Fit spectrum | Ni KA1/EQ20 | 4.16 |  | 7.4784 | Ni KA1/EQ40 | 3.05 |  | 7.4784 | Ni KA1/EQ50 | 0.06 |  | 7.4784
Sb2O3 | 51 | 0.0032 | Fit spectrum | Sb KA1/EQ40 | 0.76 |  | 26.36 | Sb KA1/EQ50 | 0.36 |  | 26.36 | Sb LA1/EQ20 | 0.09 |  | 3.6041
Ga2O3 | 31 | 0.0031 | Fit spectrum | Ga KA1/EQ20 | 3.53 |  | 9.2521 | Ga KA1/EQ40 | 5.73 |  | 9.2521 | Ga KA1/EQ50 | 0.12 |  | 9.2521
Nb2O5 | 41 | 0.0028 | Fit spectrum | Nb KA1/EQ20 | 0.05 |  | 16.616 | Nb KA1/EQ40 | 9.29 |  | 16.616 | Nb KA1/EQ50 | 0.54 |  | 16.616
Y2O3 | 39 | 0.0027 | Fit spectrum | Y KA1/EQ40 | 10.4 |  | 14.959 | Y KA1/EQ50 | 0.48 |  | 14.959 | Y LA1/EQ20 | 0 |  | 1.9221
Bi2O3 | 83 | 0.0025 | Fit spectrum | Bi LA1/EQ20 | 0.86 |  | 10.833 | Bi LA1/EQ40 | 4.54 |  | 10.833 | Bi LA1/EQ50 | 0.14 |  | 10.833
TeO2 | 52 | 0.0024 | Fit spectrum | Te KA1/EQ40 | 0.37 |  | 27.474 | Te KA1/EQ50 | 0.35 |  | 27.474 | Te LA1/EQ20 | 0.95 |  | 3.77
CuO | 29 | 0.0022 | Fit spectrum | Cu KA1/EQ20 | 2.37 |  | 8.0481 | Cu KA1/EQ40 | 2.31 |  | 8.0481 | Cu KA1/EQ50 | 0.05 |  | 8.0481
CdO | 48 | 0.0019 | Fit spectrum | Cd KA1/EQ40 | 1.11 |  | 23.174 | Cd KA1/EQ50 | 0.46 |  | 23.174 | Cd LA1/EQ20 | 1.06 |  | 3.1331
SeO2 | 34 | 0.001 | Fit spectrum | Se KA1/EQ20 | 0.48 |  | 11.223 | Se KA1/EQ40 | 2.71 |  | 11.223 | Se KA1/EQ50 | 0.08 |  | 11.223
GeO2 | 32 | 0.0006 | Fit spectrum | Ge KA1/EQ20 | 0 |  | 9.8868 | Ge KA1/EQ40 | 1.21 |  | 9.8868 | Ge KA1/EQ50 | 0.03 |  | 9.8868
MoO3 | 42 | 0.0006 | Fit spectrum | Mo KA1/EQ40 | 1.98 |  | 17.48 | Mo KA1/EQ50 | 0.12 |  | 17.48 | Mo LA1/EQ20 | 0.29 |  | 2.2938
Pr6O11 | 59 | 0 | Fit spectrum | Pr LA1/EQ20 |  |  | 5.0331 | Pr LA1/EQ40 |  |  | 5.0331 | Pr LA1/EQ50 |  |  | 5.0331
Nd2O3 | 60 | 0 | Fit spectrum | Nd LA1/EQ20 |  |  | 5.2292 | Nd LA1/EQ40 |  |  | 5.2292 | Nd LA1/EQ50 |  |  | 5.2292
WO3 | 74 | 0 | Fit spectrum | W LA1/EQ20 |  |  | 8.3967 | W LA1/EQ40 |  |  | 8.3967 | W LA1/EQ50 |  |  | 8.3967
Ta2O5 | 73 | 0 | Fit spectrum | Ta LA1/EQ20 |  |  | 8.1457 | Ta LA1/EQ40 |  |  | 8.1457 | Ta LA1/EQ50 |  |  | 8.1457
CeO2 | 58 | 0 | Fit spectrum | Ce KA1/EQ50 |  |  | 34.72 | Ce LA1/EQ20 |  |  | 4.8392 | Ce LA1/EQ40 |  |  | 4.8392
La2O3 | 57 | 0 | Fit spectrum | La KA1/EQ50 |  |  | 33.442 | La LA1/EQ20 |  |  | 4.6483 | La LA1/EQ40 |  |  | 4.6483
Cs2O | 55 | 0 | Fit spectrum | Cs KA1/EQ40 |  |  | 30.973 | Cs KA1/EQ50 |  |  | 30.973 | Cs LA1/EQ20 |  |  | 4.2869
I | 53 | 0 | Fit spectrum | I KA1/EQ40 |  |  | 28.613 | I KA1/EQ50 |  |  | 28.613 | I LA1/EQ20 |  |  | 3.9377
As2O3 | 33 | 0 | Fit spectrum | As KA1/EQ20 |  |  | 10.544 | As KA1/EQ40 |  |  | 10.544 | As KA1/EQ50 |  |  | 10.544
V2O5 | 23 | 0 | Fit spectrum | V KA1/EQ20 |  |  | 4.9524 | V KA1/EQ40 |  |  | 4.9524 | V KA1/EQ50 |  |  | 4.9524
CoO | 27 | 0 | Fit spectrum | Co KA1/EQ20 |  |  | 6.9306 | Co KA1/EQ40 |  |  | 6.9306 | Co KA1/EQ50 |  |  | 6.9306
BaO | 56 | 0 | Fit spectrum | Ba KA1/EQ40 |  |  | 32.194 | Ba KA1/EQ50 |  |  | 32.194 | Ba LA1/EQ20 |  |  | 4.4636

## QL.B1m
Sample name | Date | R/R0 = | Matrix |  |  | 27438
pottery Cm | 2022-06-06 | 10.9 | SiO2
Formula | Z | Concentration | Status | Line 1 | Net int. | Calc. concentration | Line energy | Line 2 | Net int. | Calc. concentration | Line energy | Line 3 | Net int. | Calc. concentration | Line energy | Bound % | XRF %
SiO2 | 14 | 45.6 | Matrix | Si KA1/EQ20 | 7975 |  | 1.74 | Si KA1/EQ40 | 25.5 |  | 1.74 | Si KA1/EQ50 | 11.2 |  | 1.74 | 21.3
CaO | 20 | 15.1 | Fit spectrum | Ca KA1/EQ20 | 10517 |  | 3.6918 | Ca KA1/EQ40 | 766.8 |  | 3.6918 | Ca KA1/EQ50 | 17 |  | 3.6918
Al2O3 | 13 | 13.9 | Fit spectrum | Al KA1/EQ20 | 1043 |  | 1.4868 | Al KA1/EQ40 | 3.1 |  | 1.4868 | Al KA1/EQ50 | 14.4 |  | 1.4868
Na2O | 11 | 9.65 | Fit spectrum | Na KA1/EQ20 | 18.3 |  | 1.041 | Na KA1/EQ40 | 1.89 |  | 1.041
Fe2O3 | 26 | 6.76 | Fit spectrum | Fe KA1/EQ20 | 7999 |  | 6.4041 | Fe KA1/EQ40 | 3093 |  | 6.4041 | Fe KA1/EQ50 | 56.8 |  | 6.4041
MgO | 12 | 3.65 | Fit spectrum | Mg KA1/EQ20 | 47 |  | 1.2533 | Mg KA1/EQ40 | 1 |  | 1.2533
K2O | 19 | 2.35 | Fit spectrum | K KA1/EQ20 | 1488 |  | 3.3139 | K KA1/EQ40 | 76.7 |  | 3.3139 | K KA1/EQ50 | 1.1 |  | 3.3139
SO3 | 16 | 0.912 | Fit spectrum | S KA1/EQ20 | 358.9 |  | 2.3079 | S KA1/EQ40 | 2.46 |  | 2.3079 | S KA1/EQ50 | 0.23 |  | 2.3079
TiO2 | 22 | 0.792 | Fit spectrum | Ti KA1/EQ20 | 507.9 |  | 4.511 | Ti KA1/EQ40 | 61.5 |  | 4.511 | Ti KA1/EQ50 | 1.11 |  | 4.511
P2O5 | 15 | 0.658 | Fit spectrum | P KA1/EQ20 | 158.2 |  | 2.0137 | P KA1/EQ40 | 0.5 |  | 2.0137
Cl | 17 | 0.321 | Fit spectrum | Cl KA1/EQ20 | 701.8 |  | 2.6225 | Cl KA1/EQ40 | 4.42 |  | 2.6225 | Cl KA1/EQ50 | 1.16 |  | 2.6225
SrO | 38 | 0.0571 | Fit spectrum | Sr KA1/EQ20 | 20.1 |  | 14.166 | Sr KA1/EQ40 | 251.3 |  | 14.166 | Sr KA1/EQ50 | 10.6 |  | 14.166
MnO | 25 | 0.0424 | Fit spectrum | Mn KA1/EQ20 | 52 |  | 5.8989 | Mn KA1/EQ40 | 14.5 |  | 5.8989 | Mn KA1/EQ50 | 0.27 |  | 5.8989
Cr2O3 | 24 | 0.0313 | Fit spectrum | Cr KA1/EQ20 | 31.4 |  | 5.4149 | Cr KA1/EQ40 | 6.75 |  | 5.4149 | Cr KA1/EQ50 | 0.14 |  | 5.4149
ZrO2 | 40 | 0.0284 | Fit spectrum | Zr KA1/EQ20 | 1.88 |  | 15.776 | Zr KA1/EQ40 | 73 |  | 15.776 | Zr KA1/EQ50 | 3.24 |  | 15.776
Rb2O | 37 | 0.0149 | Fit spectrum | Rb KA1/EQ20 | 3.98 |  | 13.396 | Rb KA1/EQ40 | 55.9 |  | 13.396 | Rb KA1/EQ50 | 2.25 |  | 13.396
ZnO | 30 | 0.0131 | Fit spectrum | Zn KA1/EQ20 | 16 |  | 8.6392 | Zn KA1/EQ40 | 19.9 |  | 8.6392 | Zn KA1/EQ50 | 0.4 |  | 8.6392
Br | 35 | 0.0129 | Fit spectrum | Br KA1/EQ20 | 10.9 |  | 11.925 | Br KA1/EQ40 | 58.6 |  | 11.925 | Br KA1/EQ50 | 1.72 |  | 11.925
SnO2 | 50 | 0.0126 | Fit spectrum | Sn KA1/EQ40 | 4.65 |  | 25.272 | Sn KA1/EQ50 | 2.95 |  | 25.272 | Sn LA/EQ20 |  |  | 3.4436
PbO | 82 | 0.0051 | Fit spectrum | Pb LA1/EQ20 | 2.22 |  | 10.55 | Pb LA1/EQ40 | 10.9 |  | 10.55 | Pb LA1/EQ50 | 0.33 |  | 10.55
NiO | 28 | 0.0038 | Fit spectrum | Ni KA1/EQ20 | 4.16 |  | 7.4784 | Ni KA1/EQ40 | 3.04 |  | 7.4784 | Ni KA1/EQ50 | 0.06 |  | 7.4784
Ga2O3 | 31 | 0.0032 | Fit spectrum | Ga KA1/EQ20 | 3.65 |  | 9.2521 | Ga KA1/EQ40 | 5.92 |  | 9.2521 | Ga KA1/EQ50 | 0.13 |  | 9.2521
Bi2O3 | 83 | 0.0027 | Fit spectrum | Bi LA1/EQ20 | 0.92 |  | 10.833 | Bi LA1/EQ40 | 4.88 |  | 10.833 | Bi LA1/EQ50 | 0.15 |  | 10.833
Nb2O5 | 41 | 0.0026 | Fit spectrum | Nb KA1/EQ20 | 0.05 |  | 16.616 | Nb KA1/EQ40 | 8.78 |  | 16.616 | Nb KA1/EQ50 | 0.51 |  | 16.616
Y2O3 | 39 | 0.0026 | Fit spectrum | Y KA1/EQ40 | 10.2 |  | 14.959 | Y KA1/EQ50 | 0.47 |  | 14.959 | Y LA1/EQ20 | 0 |  | 1.9221
Sb2O3 | 51 | 0.0023 | Fit spectrum | Sb KA1/EQ40 | 0.56 |  | 26.36 | Sb KA1/EQ50 | 0.27 |  | 26.36 | Sb LA1/EQ20 | 0.07 |  | 3.6041
TeO2 | 52 | 0.002 | Fit spectrum | Te KA1/EQ40 | 0.31 |  | 27.474 | Te KA1/EQ50 | 0.29 |  | 27.474 | Te LA1/EQ20 | 0.8 |  | 3.77
CdO | 48 | 0.002 | Fit spectrum | Cd KA1/EQ40 | 1.17 |  | 23.174 | Cd KA1/EQ50 | 0.48 |  | 23.174 | Cd LA1/EQ20 | 1.13 |  | 3.1331
SeO2 | 34 | 0.0012 | Fit spectrum | Se KA1/EQ20 | 0.56 |  | 11.223 | Se KA1/EQ40 | 3.12 |  | 11.223 | Se KA1/EQ50 | 0.09 |  | 11.223
GeO2 | 32 | 0.0006 | Fit spectrum | Ge KA1/EQ20 | 0 |  | 9.8868 | Ge KA1/EQ40 | 1.22 |  | 9.8868 | Ge KA1/EQ50 | 0.03 |  | 9.8868
MoO3 | 42 | 0.0006 | Fit spectrum | Mo KA1/EQ40 | 1.7 |  | 17.48 | Mo KA1/EQ50 | 0.1 |  | 17.48 | Mo LA1/EQ20 | 0.25 |  | 2.2938
I | 53 | 0.0001 | Fit spectrum | I KA1/EQ40 | 0.01 |  | 28.613 | I KA1/EQ50 | 0.02 |  | 28.613 | I LA1/EQ20 | 0.02 |  | 3.9377
Pr6O11 | 59 | 0 | Fit spectrum | Pr LA1/EQ20 |  |  | 5.0331 | Pr LA1/EQ40 |  |  | 5.0331 | Pr LA1/EQ50 |  |  | 5.0331
Nd2O3 | 60 | 0 | Fit spectrum | Nd LA1/EQ20 |  |  | 5.2292 | Nd LA1/EQ40 |  |  | 5.2292 | Nd LA1/EQ50 |  |  | 5.2292
WO3 | 74 | 0 | Fit spectrum | W LA1/EQ20 |  |  | 8.3967 | W LA1/EQ40 |  |  | 8.3967 | W LA1/EQ50 |  |  | 8.3967
Ta2O5 | 73 | 0 | Fit spectrum | Ta LA1/EQ20 |  |  | 8.1457 | Ta LA1/EQ40 |  |  | 8.1457 | Ta LA1/EQ50 |  |  | 8.1457
CeO2 | 58 | 0 | Fit spectrum | Ce KA1/EQ50 |  |  | 34.72 | Ce LA1/EQ20 |  |  | 4.8392 | Ce LA1/EQ40 |  |  | 4.8392
La2O3 | 57 | 0 | Fit spectrum | La KA1/EQ50 |  |  | 33.442 | La LA1/EQ20 |  |  | 4.6483 | La LA1/EQ40 |  |  | 4.6483
Cs2O | 55 | 0 | Fit spectrum | Cs KA1/EQ40 |  |  | 30.973 | Cs KA1/EQ50 |  |  | 30.973 | Cs LA1/EQ20 |  |  | 4.2869
As2O3 | 33 | 0 | Fit spectrum | As KA1/EQ20 |  |  | 10.544 | As KA1/EQ40 |  |  | 10.544 | As KA1/EQ50 |  |  | 10.544
V2O5 | 23 | 0 | Fit spectrum | V KA1/EQ20 |  |  | 4.9524 | V KA1/EQ40 |  |  | 4.9524 | V KA1/EQ50 |  |  | 4.9524
CoO | 27 | 0 | Fit spectrum | Co KA1/EQ20 |  |  | 6.9306 | Co KA1/EQ40 |  |  | 6.9306 | Co KA1/EQ50 |  |  | 6.9306
CuO | 29 | 0 | Fit spectrum | Cu KA1/EQ20 |  |  | 8.0481 | Cu KA1/EQ40 |  |  | 8.0481 | Cu KA1/EQ50 |  |  | 8.0481
BaO | 56 | 0 | Fit spectrum | Ba KA1/EQ40 |  |  | 32.194 | Ba KA1/EQ50 |  |  | 32.194 | Ba LA1/EQ20 |  |  | 4.4636

## QL.B1n
Sample name | Date | R/R0 = | Matrix |  |  | 27459
Pottery Cn | 2022-06-06 | 11.3 | SiO2
Formula | Z | Concentration | Status | Line 1 | Net int. | Calc. concentration | Line energy | Line 2 | Net int. | Calc. concentration | Line energy | Line 3 | Net int. | Calc. concentration | Line energy | Bound % | XRF %
SiO2 | 14 | 45.1 | Matrix | Si KA1/EQ20 | 7799 |  | 1.74 | Si KA1/EQ40 | 24.9 |  | 1.74 | Si KA1/EQ50 | 10.9 |  | 1.74 | 21.1
CaO | 20 | 15.3 | Fit spectrum | Ca KA1/EQ20 | 10558 |  | 3.6918 | Ca KA1/EQ40 | 770.8 |  | 3.6918 | Ca KA1/EQ50 | 17.1 |  | 3.6918
Al2O3 | 13 | 14.1 | Fit spectrum | Al KA1/EQ20 | 1043 |  | 1.4868 | Al KA1/EQ40 | 3.13 |  | 1.4868 | Al KA1/EQ50 | 14.4 |  | 1.4868
Na2O | 11 | 10.1 | Fit spectrum | Na KA1/EQ20 | 18.9 |  | 1.041 | Na KA1/EQ40 | 1.96 |  | 1.041
Fe2O3 | 26 | 6.79 | Fit spectrum | Fe KA1/EQ20 | 7990 |  | 6.4041 | Fe KA1/EQ40 | 3090 |  | 6.4041 | Fe KA1/EQ50 | 56.7 |  | 6.4041
MgO | 12 | 3.35 | Fit spectrum | Mg KA1/EQ20 | 42.6 |  | 1.2533 | Mg KA1/EQ40 | 0.9 |  | 1.2533
K2O | 19 | 2.35 | Fit spectrum | K KA1/EQ20 | 1484 |  | 3.3139 | K KA1/EQ40 | 76.6 |  | 3.3139 | K KA1/EQ50 | 1.1 |  | 3.3139
SO3 | 16 | 0.933 | Fit spectrum | S KA1/EQ20 | 365.4 |  | 2.3079 | S KA1/EQ40 | 2.51 |  | 2.3079 | S KA1/EQ50 | 0.23 |  | 2.3079
TiO2 | 22 | 0.846 | Fit spectrum | Ti KA1/EQ20 | 539.1 |  | 4.511 | Ti KA1/EQ40 | 65.3 |  | 4.511 | Ti KA1/EQ50 | 1.18 |  | 4.511
P2O5 | 15 | 0.658 | Fit spectrum | P KA1/EQ20 | 157.3 |  | 2.0137 | P KA1/EQ40 | 0.5 |  | 2.0137
Cl | 17 | 0.332 | Fit spectrum | Cl KA1/EQ20 | 723.9 |  | 2.6225 | Cl KA1/EQ40 | 4.56 |  | 2.6225 | Cl KA1/EQ50 | 1.19 |  | 2.6225
SrO | 38 | 0.0578 | Fit spectrum | Sr KA1/EQ20 | 20.2 |  | 14.166 | Sr KA1/EQ40 | 253.1 |  | 14.166 | Sr KA1/EQ50 | 10.7 |  | 14.166
MnO | 25 | 0.0333 | Fit spectrum | Mn KA1/EQ20 | 40.5 |  | 5.8989 | Mn KA1/EQ40 | 11.3 |  | 5.8989 | Mn KA1/EQ50 | 0.21 |  | 5.8989
ZrO2 | 40 | 0.03 | Fit spectrum | Zr KA1/EQ20 | 1.98 |  | 15.776 | Zr KA1/EQ40 | 76.9 |  | 15.776 | Zr KA1/EQ50 | 3.41 |  | 15.776
Cr2O3 | 24 | 0.0272 | Fit spectrum | Cr KA1/EQ20 | 27.1 |  | 5.4149 | Cr KA1/EQ40 | 5.82 |  | 5.4149 | Cr KA1/EQ50 | 0.12 |  | 5.4149
Rb2O | 37 | 0.015 | Fit spectrum | Rb KA1/EQ20 | 3.99 |  | 13.396 | Rb KA1/EQ40 | 56 |  | 13.396 | Rb KA1/EQ50 | 2.25 |  | 13.396
SnO2 | 50 | 0.0134 | Fit spectrum | Sn KA1/EQ40 | 4.9 |  | 25.272 | Sn KA1/EQ50 | 3.11 |  | 25.272 | Sn LA/EQ20 |  |  | 3.4436
Br | 35 | 0.013 | Fit spectrum | Br KA1/EQ20 | 11 |  | 11.925 | Br KA1/EQ40 | 59 |  | 11.925 | Br KA1/EQ50 | 1.73 |  | 11.925
ZnO | 30 | 0.0126 | Fit spectrum | Zn KA1/EQ20 | 15.3 |  | 8.6392 | Zn KA1/EQ40 | 19.1 |  | 8.6392 | Zn KA1/EQ50 | 0.39 |  | 8.6392
PbO | 82 | 0.0053 | Fit spectrum | Pb LA1/EQ20 | 2.3 |  | 10.55 | Pb LA1/EQ40 | 11.3 |  | 10.55 | Pb LA1/EQ50 | 0.34 |  | 10.55
Sb2O3 | 51 | 0.0031 | Fit spectrum | Sb KA1/EQ40 | 0.74 |  | 26.36 | Sb KA1/EQ50 | 0.35 |  | 26.36 | Sb LA1/EQ20 | 0.09 |  | 3.6041
Nb2O5 | 41 | 0.0029 | Fit spectrum | Nb KA1/EQ20 | 0.05 |  | 16.616 | Nb KA1/EQ40 | 9.57 |  | 16.616 | Nb KA1/EQ50 | 0.56 |  | 16.616
Y2O3 | 39 | 0.0029 | Fit spectrum | Y KA1/EQ40 | 11.1 |  | 14.959 | Y KA1/EQ50 | 0.51 |  | 14.959 | Y LA1/EQ20 | 0 |  | 1.9221
Ga2O3 | 31 | 0.0029 | Fit spectrum | Ga KA1/EQ20 | 3.31 |  | 9.2521 | Ga KA1/EQ40 | 5.36 |  | 9.2521 | Ga KA1/EQ50 | 0.12 |  | 9.2521
NiO | 28 | 0.0028 | Fit spectrum | Ni KA1/EQ20 | 3.06 |  | 7.4784 | Ni KA1/EQ40 | 2.24 |  | 7.4784 | Ni KA1/EQ50 | 0.04 |  | 7.4784
TeO2 | 52 | 0.0027 | Fit spectrum | Te KA1/EQ40 | 0.41 |  | 27.474 | Te KA1/EQ50 | 0.39 |  | 27.474 | Te LA1/EQ20 | 1.07 |  | 3.77
Bi2O3 | 83 | 0.0027 | Fit spectrum | Bi LA1/EQ20 | 0.92 |  | 10.833 | Bi LA1/EQ40 | 4.86 |  | 10.833 | Bi LA1/EQ50 | 0.15 |  | 10.833
CdO | 48 | 0.0019 | Fit spectrum | Cd KA1/EQ40 | 1.15 |  | 23.174 | Cd KA1/EQ50 | 0.47 |  | 23.174 | Cd LA1/EQ20 | 1.11 |  | 3.1331
SeO2 | 34 | 0.0011 | Fit spectrum | Se KA1/EQ20 | 0.53 |  | 11.223 | Se KA1/EQ40 | 2.98 |  | 11.223 | Se KA1/EQ50 | 0.08 |  | 11.223
MoO3 | 42 | 0.0009 | Fit spectrum | Mo KA1/EQ40 | 2.63 |  | 17.48 | Mo KA1/EQ50 | 0.16 |  | 17.48 | Mo LA1/EQ20 | 0.39 |  | 2.2938
GeO2 | 32 | 0.0006 | Fit spectrum | Ge KA1/EQ20 | 0 |  | 9.8868 | Ge KA1/EQ40 | 1.08 |  | 9.8868 | Ge KA1/EQ50 | 0.03 |  | 9.8868
I | 53 | 0.0003 | Fit spectrum | I KA1/EQ40 | 0.04 |  | 28.613 | I KA1/EQ50 | 0.05 |  | 28.613 | I LA1/EQ20 | 0.07 |  | 3.9377
Pr6O11 | 59 | 0 | Fit spectrum | Pr LA1/EQ20 |  |  | 5.0331 | Pr LA1/EQ40 |  |  | 5.0331 | Pr LA1/EQ50 |  |  | 5.0331
Nd2O3 | 60 | 0 | Fit spectrum | Nd LA1/EQ20 |  |  | 5.2292 | Nd LA1/EQ40 |  |  | 5.2292 | Nd LA1/EQ50 |  |  | 5.2292
WO3 | 74 | 0 | Fit spectrum | W LA1/EQ20 |  |  | 8.3967 | W LA1/EQ40 |  |  | 8.3967 | W LA1/EQ50 |  |  | 8.3967
Ta2O5 | 73 | 0 | Fit spectrum | Ta LA1/EQ20 |  |  | 8.1457 | Ta LA1/EQ40 |  |  | 8.1457 | Ta LA1/EQ50 |  |  | 8.1457
CeO2 | 58 | 0 | Fit spectrum | Ce KA1/EQ50 |  |  | 34.72 | Ce LA1/EQ20 |  |  | 4.8392 | Ce LA1/EQ40 |  |  | 4.8392
La2O3 | 57 | 0 | Fit spectrum | La KA1/EQ50 |  |  | 33.442 | La LA1/EQ20 |  |  | 4.6483 | La LA1/EQ40 |  |  | 4.6483
Cs2O | 55 | 0 | Fit spectrum | Cs KA1/EQ40 |  |  | 30.973 | Cs KA1/EQ50 |  |  | 30.973 | Cs LA1/EQ20 |  |  | 4.2869
As2O3 | 33 | 0 | Fit spectrum | As KA1/EQ20 |  |  | 10.544 | As KA1/EQ40 |  |  | 10.544 | As KA1/EQ50 |  |  | 10.544
V2O5 | 23 | 0 | Fit spectrum | V KA1/EQ20 |  |  | 4.9524 | V KA1/EQ40 |  |  | 4.9524 | V KA1/EQ50 |  |  | 4.9524
CoO | 27 | 0 | Fit spectrum | Co KA1/EQ20 |  |  | 6.9306 | Co KA1/EQ40 |  |  | 6.9306 | Co KA1/EQ50 |  |  | 6.9306
CuO | 29 | 0 | Fit spectrum | Cu KA1/EQ20 |  |  | 8.0481 | Cu KA1/EQ40 |  |  | 8.0481 | Cu KA1/EQ50 |  |  | 8.0481
BaO | 56 | 0 | Fit spectrum | Ba KA1/EQ40 |  |  | 32.194 | Ba KA1/EQ50 |  |  | 32.194 | Ba LA1/EQ20 |  |  | 4.4636