## META
These sheets present the raw data from the XRF readings for sample 21 and all duplicates used to assess precision and accuracy in the study

## S21a
Pottery B a | 2022-04-11 | R/R0 =9.58 | Matrix Si
Formula | Z | Concentration | Status | Line 1 | Net int. | Calc. concentration | Line energy | Line 2 | Net int. | Calc. concentration | Line energy | Line 3 | Net int. | Calc. concentration | Line energy | Bound % | XRF %
SiO2 | 14 | 46.8 | Matrix | Si KA1/EQ20 | 8245 |  | 1.74 | Si KA1/EQ40 | 26.5 |  | 1.74 | Si KA1/EQ50 | 11.6 |  | 1.74 | 21.9
Al2O3 | 13 | 14.9 | Fit spectrum | Al KA1/EQ20 | 1136 |  | 1.4868 | Al KA1/EQ40 | 3.35 |  | 1.4868 | Al KA1/EQ50 | 15.8 |  | 1.4868
CaO | 20 | 13.5 | Fit spectrum | Ca KA1/EQ20 | 9428 |  | 3.6918 | Ca KA1/EQ40 | 683.1 |  | 3.6918 | Ca KA1/EQ50 | 15.1 |  | 3.6918
Na2O | 11 | 9.13 | Fit spectrum | Na KA1/EQ20 | 17.5 |  | 1.041 | Na KA1/EQ40 | 1.81 |  | 1.041
Fe2O3 | 26 | 7.19 | Fit spectrum | Fe KA1/EQ20 | 8699 |  | 6.4041 | Fe KA1/EQ40 | 3377 |  | 6.4041 | Fe KA1/EQ50 | 62.1 |  | 6.4041
MgO | 12 | 3.26 | Fit spectrum | Mg KA1/EQ20 | 42.8 |  | 1.2533 | Mg KA1/EQ40 | 0.91 |  | 1.2533
K2O | 19 | 2.59 | Fit spectrum | K KA1/EQ20 | 1648 |  | 3.3139 | K KA1/EQ40 | 84.5 |  | 3.3139 | K KA1/EQ50 | 1.21 |  | 3.3139
TiO2 | 22 | 0.847 | Fit spectrum | Ti KA1/EQ20 | 558.6 |  | 4.511 | Ti KA1/EQ40 | 67.9 |  | 4.511 | Ti KA1/EQ50 | 1.22 |  | 4.511
P2O5 | 15 | 0.813 | Fit spectrum | P KA1/EQ20 | 195.3 |  | 2.0137 | P KA1/EQ40 | 0.62 |  | 2.0137
SO3 | 16 | 0.376 | Fit spectrum | S KA1/EQ20 | 147.6 |  | 2.3079 | S KA1/EQ40 | 1.01 |  | 2.3079 | S KA1/EQ50 | 0.09 |  | 2.3079
Cl | 17 | 0.319 | Fit spectrum | Cl KA1/EQ20 | 697.4 |  | 2.6225 | Cl KA1/EQ40 | 4.39 |  | 2.6225 | Cl KA1/EQ50 | 1.15 |  | 2.6225
MnO | 25 | 0.0733 | Fit spectrum | Mn KA1/EQ20 | 92 |  | 5.8989 | Mn KA1/EQ40 | 25.8 |  | 5.8989 | Mn KA1/EQ50 | 0.48 |  | 5.8989
SrO | 38 | 0.056 | Fit spectrum | Sr KA1/EQ20 | 19.8 |  | 14.166 | Sr KA1/EQ40 | 248.4 |  | 14.166 | Sr KA1/EQ50 | 10.5 |  | 14.166
ZrO2 | 40 | 0.0472 | Fit spectrum | Zr KA1/EQ20 | 3.14 |  | 15.776 | Zr KA1/EQ40 | 122.1 |  | 15.776 | Zr KA1/EQ50 | 5.41 |  | 15.776
Cr2O3 | 24 | 0.0292 | Fit spectrum | Cr KA1/EQ20 | 30.1 |  | 5.4149 | Cr KA1/EQ40 | 6.5 |  | 5.4149 | Cr KA1/EQ50 | 0.13 |  | 5.4149
Rb2O | 37 | 0.0173 | Fit spectrum | Rb KA1/EQ20 | 4.66 |  | 13.396 | Rb KA1/EQ40 | 65.4 |  | 13.396 | Rb KA1/EQ50 | 2.63 |  | 13.396
ZnO | 30 | 0.0129 | Fit spectrum | Zn KA1/EQ20 | 15.8 |  | 8.6392 | Zn KA1/EQ40 | 19.7 |  | 8.6392 | Zn KA1/EQ50 | 0.4 |  | 8.6392
SnO2 | 50 | 0.0123 | Fit spectrum | Sn KA1/EQ40 | 4.54 |  | 25.272 | Sn KA1/EQ50 | 2.88 |  | 25.272 | Sn LA/EQ20 |  |  | 3.4436
BaO | 56 | 0.0068 | Fit spectrum | Ba KA1/EQ40 | 0.1 |  | 32.194 | Ba KA1/EQ50 | 0.43 |  | 32.194 | Ba LA1/EQ20 | 2.96 |  | 4.4636
PbO | 82 | 0.005 | Fit spectrum | Pb LA1/EQ20 | 2.22 |  | 10.55 | Pb LA1/EQ40 | 10.9 |  | 10.55 | Pb LA1/EQ50 | 0.33 |  | 10.55
Y2O3 | 39 | 0.0048 | Fit spectrum | Y KA1/EQ40 | 18.7 |  | 14.959 | Y KA1/EQ50 | 0.87 |  | 14.959 | Y LA1/EQ20 | 0 |  | 1.9221
NiO | 28 | 0.004 | Fit spectrum | Ni KA1/EQ20 | 4.36 |  | 7.4784 | Ni KA1/EQ40 | 3.2 |  | 7.4784 | Ni KA1/EQ50 | 0.06 |  | 7.4784
Sb2O3 | 51 | 0.0031 | Fit spectrum | Sb KA1/EQ40 | 0.74 |  | 26.36 | Sb KA1/EQ50 | 0.35 |  | 26.36 | Sb LA1/EQ20 | 0.09 |  | 3.6041
Nb2O5 | 41 | 0.003 | Fit spectrum | Nb KA1/EQ20 | 0.05 |  | 16.616 | Nb KA1/EQ40 | 9.88 |  | 16.616 | Nb KA1/EQ50 | 0.58 |  | 16.616
Ga2O3 | 31 | 0.0026 | Fit spectrum | Ga KA1/EQ20 | 3.06 |  | 9.2521 | Ga KA1/EQ40 | 4.96 |  | 9.2521 | Ga KA1/EQ50 | 0.11 |  | 9.2521
Bi2O3 | 83 | 0.0025 | Fit spectrum | Bi LA1/EQ20 | 0.86 |  | 10.833 | Bi LA1/EQ40 | 4.55 |  | 10.833 | Bi LA1/EQ50 | 0.14 |  | 10.833
TeO2 | 52 | 0.002 | Fit spectrum | Te KA1/EQ40 | 0.31 |  | 27.474 | Te KA1/EQ50 | 0.29 |  | 27.474 | Te LA1/EQ20 | 0.81 |  | 3.77
Br | 35 | 0.002 | Fit spectrum | Br KA1/EQ20 | 1.75 |  | 11.925 | Br KA1/EQ40 | 9.37 |  | 11.925 | Br KA1/EQ50 | 0.27 |  | 11.925
CuO | 29 | 0.0018 | Fit spectrum | Cu KA1/EQ20 | 1.92 |  | 8.0481 | Cu KA1/EQ40 | 1.87 |  | 8.0481 | Cu KA1/EQ50 | 0.04 |  | 8.0481
CdO | 48 | 0.0011 | Fit spectrum | Cd KA1/EQ40 | 0.68 |  | 23.174 | Cd KA1/EQ50 | 0.28 |  | 23.174 | Cd LA1/EQ20 | 0.66 |  | 3.1331
SeO2 | 34 | 0.001 | Fit spectrum | Se KA1/EQ20 | 0.47 |  | 11.223 | Se KA1/EQ40 | 2.64 |  | 11.223 | Se KA1/EQ50 | 0.07 |  | 11.223
MoO3 | 42 | 0.0005 | Fit spectrum | Mo KA1/EQ40 | 1.57 |  | 17.48 | Mo KA1/EQ50 | 0.1 |  | 17.48 | Mo LA1/EQ20 | 0.23 |  | 2.2938
GeO2 | 32 | 0.0001 | Fit spectrum | Ge KA1/EQ20 | 0 |  | 9.8868 | Ge KA1/EQ40 | 0.13 |  | 9.8868 | Ge KA1/EQ50 | 0 |  | 9.8868
Pr6O11 | 59 | 0 | Fit spectrum | Pr LA1/EQ20 |  |  | 5.0331 | Pr LA1/EQ40 |  |  | 5.0331 | Pr LA1/EQ50 |  |  | 5.0331
Nd2O3 | 60 | 0 | Fit spectrum | Nd LA1/EQ20 |  |  | 5.2292 | Nd LA1/EQ40 |  |  | 5.2292 | Nd LA1/EQ50 |  |  | 5.2292
WO3 | 74 | 0 | Fit spectrum | W LA1/EQ20 |  |  | 8.3967 | W LA1/EQ40 |  |  | 8.3967 | W LA1/EQ50 |  |  | 8.3967
Ta2O5 | 73 | 0 | Fit spectrum | Ta LA1/EQ20 |  |  | 8.1457 | Ta LA1/EQ40 |  |  | 8.1457 | Ta LA1/EQ50 |  |  | 8.1457
CeO2 | 58 | 0 | Fit spectrum | Ce KA1/EQ50 |  |  | 34.72 | Ce LA1/EQ20 |  |  | 4.8392 | Ce LA1/EQ40 |  |  | 4.8392
La2O3 | 57 | 0 | Fit spectrum | La KA1/EQ50 |  |  | 33.442 | La LA1/EQ20 |  |  | 4.6483 | La LA1/EQ40 |  |  | 4.6483
Cs2O | 55 | 0 | Fit spectrum | Cs KA1/EQ40 |  |  | 30.973 | Cs KA1/EQ50 |  |  | 30.973 | Cs LA1/EQ20 |  |  | 4.2869
I | 53 | 0 | Fit spectrum | I KA1/EQ40 |  |  | 28.613 | I KA1/EQ50 |  |  | 28.613 | I LA1/EQ20 |  |  | 3.9377
As2O3 | 33 | 0 | Fit spectrum | As KA1/EQ20 |  |  | 10.544 | As KA1/EQ40 |  |  | 10.544 | As KA1/EQ50 |  |  | 10.544
V2O5 | 23 | 0 | Fit spectrum | V KA1/EQ20 |  |  | 4.9524 | V KA1/EQ40 |  |  | 4.9524 | V KA1/EQ50 |  |  | 4.9524
CoO | 27 | 0 | Fit spectrum | Co KA1/EQ20 |  |  | 6.9306 | Co KA1/EQ40 |  |  | 6.9306 | Co KA1/EQ50 |  |  | 6.9306

## S21b
Pottery B b | 2022-04-11 | R/R0 =9.73 | Matrix Si
Formula | Z | Concentration | Status | Line 1 | Net int. | Calc. concentration | Line energy | Line 2 | Net int. | Calc. concentration | Line energy | Line 3 | Net int. | Calc. concentration | Line energy | Bound % | XRF %
SiO2 | 14 | 47.3 | Matrix | Si KA1/EQ20 | 8306 |  | 1.74 | Si KA1/EQ40 | 26.8 |  | 1.74 | Si KA1/EQ50 | 11.7 |  | 1.74 | 22.1
Al2O3 | 13 | 14.8 | Fit spectrum | Al KA1/EQ20 | 1126 |  | 1.4868 | Al KA1/EQ40 | 3.36 |  | 1.4868 | Al KA1/EQ50 | 15.7 |  | 1.4868
CaO | 20 | 13.7 | Fit spectrum | Ca KA1/EQ20 | 9495 |  | 3.6918 | Ca KA1/EQ40 | 689.2 |  | 3.6918 | Ca KA1/EQ50 | 15.3 |  | 3.6918
Na2O | 11 | 8.44 | Fit spectrum | Na KA1/EQ20 | 16 |  | 1.041 | Na KA1/EQ40 | 1.65 |  | 1.041
Fe2O3 | 26 | 7.36 | Fit spectrum | Fe KA1/EQ20 | 8804 |  | 6.4041 | Fe KA1/EQ40 | 3420 |  | 6.4041 | Fe KA1/EQ50 | 62.9 |  | 6.4041
MgO | 12 | 3.05 | Fit spectrum | Mg KA1/EQ20 | 39.7 |  | 1.2533 | Mg KA1/EQ40 | 0.85 |  | 1.2533
K2O | 19 | 2.62 | Fit spectrum | K KA1/EQ20 | 1656 |  | 3.3139 | K KA1/EQ40 | 85.1 |  | 3.3139 | K KA1/EQ50 | 1.22 |  | 3.3139
TiO2 | 22 | 0.875 | Fit spectrum | Ti KA1/EQ20 | 571.7 |  | 4.511 | Ti KA1/EQ40 | 69.5 |  | 4.511 | Ti KA1/EQ50 | 1.26 |  | 4.511
P2O5 | 15 | 0.81 | Fit spectrum | P KA1/EQ20 | 193.3 |  | 2.0137 | P KA1/EQ40 | 0.61 |  | 2.0137
SO3 | 16 | 0.407 | Fit spectrum | S KA1/EQ20 | 158.8 |  | 2.3079 | S KA1/EQ40 | 1.09 |  | 2.3079 | S KA1/EQ50 | 0.1 |  | 2.3079
Cl | 17 | 0.323 | Fit spectrum | Cl KA1/EQ20 | 703.4 |  | 2.6225 | Cl KA1/EQ40 | 4.43 |  | 2.6225 | Cl KA1/EQ50 | 1.16 |  | 2.6225
MnO | 25 | 0.074 | Fit spectrum | Mn KA1/EQ20 | 91.8 |  | 5.8989 | Mn KA1/EQ40 | 25.8 |  | 5.8989 | Mn KA1/EQ50 | 0.48 |  | 5.8989
SrO | 38 | 0.0583 | Fit spectrum | Sr KA1/EQ20 | 20.4 |  | 14.166 | Sr KA1/EQ40 | 255.2 |  | 14.166 | Sr KA1/EQ50 | 10.8 |  | 14.166
ZrO2 | 40 | 0.0498 | Fit spectrum | Zr KA1/EQ20 | 3.27 |  | 15.776 | Zr KA1/EQ40 | 127.2 |  | 15.776 | Zr KA1/EQ50 | 5.64 |  | 15.776
Cr2O3 | 24 | 0.0224 | Fit spectrum | Cr KA1/EQ20 | 22.9 |  | 5.4149 | Cr KA1/EQ40 | 4.95 |  | 5.4149 | Cr KA1/EQ50 | 0.1 |  | 5.4149
Rb2O | 37 | 0.0179 | Fit spectrum | Rb KA1/EQ20 | 4.75 |  | 13.396 | Rb KA1/EQ40 | 66.7 |  | 13.396 | Rb KA1/EQ50 | 2.68 |  | 13.396
ZnO | 30 | 0.0135 | Fit spectrum | Zn KA1/EQ20 | 16.4 |  | 8.6392 | Zn KA1/EQ40 | 20.5 |  | 8.6392 | Zn KA1/EQ50 | 0.41 |  | 8.6392
SnO2 | 50 | 0.0126 | Fit spectrum | Sn KA1/EQ40 | 4.6 |  | 25.272 | Sn KA1/EQ50 | 2.92 |  | 25.272 | Sn LA/EQ20 |  |  | 3.4436
Nd2O3 | 60 | 0.0124 | Fit spectrum | Nd LA1/EQ20 | 4.92 |  | 5.2292 | Nd LA1/EQ40 | 1.46 |  | 5.2292 | Nd LA1/EQ50 | 0.03 |  | 5.2292
PbO | 82 | 0.0056 | Fit spectrum | Pb LA1/EQ20 | 2.43 |  | 10.55 | Pb LA1/EQ40 | 12 |  | 10.55 | Pb LA1/EQ50 | 0.36 |  | 10.55
BaO | 56 | 0.0054 | Fit spectrum | Ba KA1/EQ40 | 0.08 |  | 32.194 | Ba KA1/EQ50 | 0.34 |  | 32.194 | Ba LA1/EQ20 | 2.35 |  | 4.4636
Y2O3 | 39 | 0.0051 | Fit spectrum | Y KA1/EQ40 | 19.6 |  | 14.959 | Y KA1/EQ50 | 0.91 |  | 14.959 | Y LA1/EQ20 | 0 |  | 1.9221
NiO | 28 | 0.0049 | Fit spectrum | Ni KA1/EQ20 | 5.25 |  | 7.4784 | Ni KA1/EQ40 | 3.84 |  | 7.4784 | Ni KA1/EQ50 | 0.08 |  | 7.4784
V2O5 | 23 | 0.0046 | Fit spectrum | V KA1/EQ20 | 3.65 |  | 4.9524 | V KA1/EQ40 | 0.66 |  | 4.9524 | V KA1/EQ50 | 0.01 |  | 4.9524
Nb2O5 | 41 | 0.0034 | Fit spectrum | Nb KA1/EQ20 | 0.06 |  | 16.616 | Nb KA1/EQ40 | 11.1 |  | 16.616 | Nb KA1/EQ50 | 0.65 |  | 16.616
Sb2O3 | 51 | 0.0031 | Fit spectrum | Sb KA1/EQ40 | 0.75 |  | 26.36 | Sb KA1/EQ50 | 0.35 |  | 26.36 | Sb LA1/EQ20 | 0.09 |  | 3.6041
Bi2O3 | 83 | 0.0031 | Fit spectrum | Bi LA1/EQ20 | 1.06 |  | 10.833 | Bi LA1/EQ40 | 5.58 |  | 10.833 | Bi LA1/EQ50 | 0.17 |  | 10.833
Ga2O3 | 31 | 0.0029 | Fit spectrum | Ga KA1/EQ20 | 3.35 |  | 9.2521 | Ga KA1/EQ40 | 5.43 |  | 9.2521 | Ga KA1/EQ50 | 0.12 |  | 9.2521
TeO2 | 52 | 0.0023 | Fit spectrum | Te KA1/EQ40 | 0.34 |  | 27.474 | Te KA1/EQ50 | 0.32 |  | 27.474 | Te LA1/EQ20 | 0.9 |  | 3.77
Br | 35 | 0.0023 | Fit spectrum | Br KA1/EQ20 | 1.91 |  | 11.925 | Br KA1/EQ40 | 10.2 |  | 11.925 | Br KA1/EQ50 | 0.3 |  | 11.925
CuO | 29 | 0.0022 | Fit spectrum | Cu KA1/EQ20 | 2.34 |  | 8.0481 | Cu KA1/EQ40 | 2.28 |  | 8.0481 | Cu KA1/EQ50 | 0.05 |  | 8.0481
SeO2 | 34 | 0.0012 | Fit spectrum | Se KA1/EQ20 | 0.58 |  | 11.223 | Se KA1/EQ40 | 3.27 |  | 11.223 | Se KA1/EQ50 | 0.09 |  | 11.223
CdO | 48 | 0.001 | Fit spectrum | Cd KA1/EQ40 | 0.59 |  | 23.174 | Cd KA1/EQ50 | 0.24 |  | 23.174 | Cd LA1/EQ20 | 0.57 |  | 3.1331
MoO3 | 42 | 0.0007 | Fit spectrum | Mo KA1/EQ40 | 2.12 |  | 17.48 | Mo KA1/EQ50 | 0.13 |  | 17.48 | Mo LA1/EQ20 | 0.31 |  | 2.2938
GeO2 | 32 | 0.0004 | Fit spectrum | Ge KA1/EQ20 | 0 |  | 9.8868 | Ge KA1/EQ40 | 0.69 |  | 9.8868 | Ge KA1/EQ50 | 0.02 |  | 9.8868
Pr6O11 | 59 | 0 | Fit spectrum | Pr LA1/EQ20 |  |  | 5.0331 | Pr LA1/EQ40 |  |  | 5.0331 | Pr LA1/EQ50 |  |  | 5.0331
WO3 | 74 | 0 | Fit spectrum | W LA1/EQ20 |  |  | 8.3967 | W LA1/EQ40 |  |  | 8.3967 | W LA1/EQ50 |  |  | 8.3967
Ta2O5 | 73 | 0 | Fit spectrum | Ta LA1/EQ20 |  |  | 8.1457 | Ta LA1/EQ40 |  |  | 8.1457 | Ta LA1/EQ50 |  |  | 8.1457
CeO2 | 58 | 0 | Fit spectrum | Ce KA1/EQ50 |  |  | 34.72 | Ce LA1/EQ20 |  |  | 4.8392 | Ce LA1/EQ40 |  |  | 4.8392
La2O3 | 57 | 0 | Fit spectrum | La KA1/EQ50 |  |  | 33.442 | La LA1/EQ20 |  |  | 4.6483 | La LA1/EQ40 |  |  | 4.6483
Cs2O | 55 | 0 | Fit spectrum | Cs KA1/EQ40 |  |  | 30.973 | Cs KA1/EQ50 |  |  | 30.973 | Cs LA1/EQ20 |  |  | 4.2869
I | 53 | 0 | Fit spectrum | I KA1/EQ40 |  |  | 28.613 | I KA1/EQ50 |  |  | 28.613 | I LA1/EQ20 |  |  | 3.9377
As2O3 | 33 | 0 | Fit spectrum | As KA1/EQ20 |  |  | 10.544 | As KA1/EQ40 |  |  | 10.544 | As KA1/EQ50 |  |  | 10.544
CoO | 27 | 0 | Fit spectrum | Co KA1/EQ20 |  |  | 6.9306 | Co KA1/EQ40 |  |  | 6.9306 | Co KA1/EQ50 |  |  | 6.9306

## S21c
Pottery B c | 2022-04-11 | R/R0 =9.86 | Matrix Si
Formula | Z | Concentration | Status | Line 1 | Net int. | Calc. concentration | Line energy | Line 2 | Net int. | Calc. concentration | Line energy | Line 3 | Net int. | Calc. concentration | Line energy | Bound % | XRF %
SiO2 | 14 | 48.8 | Matrix | Si KA1/EQ20 | 8612 |  | 1.74 | Si KA1/EQ40 | 27.9 |  | 1.74 | Si KA1/EQ50 | 12.2 |  | 1.74 | 22.8
Al2O3 | 13 | 15.2 | Fit spectrum | Al KA1/EQ20 | 1171 |  | 1.4868 | Al KA1/EQ40 | 3.54 |  | 1.4868 | Al KA1/EQ50 | 16.5 |  | 1.4868
CaO | 20 | 13.8 | Fit spectrum | Ca KA1/EQ20 | 9470 |  | 3.6918 | Ca KA1/EQ40 | 687.3 |  | 3.6918 | Ca KA1/EQ50 | 15.2 |  | 3.6918
Fe2O3 | 26 | 7.34 | Fit spectrum | Fe KA1/EQ20 | 8708 |  | 6.4041 | Fe KA1/EQ40 | 3382 |  | 6.4041 | Fe KA1/EQ50 | 62.2 |  | 6.4041
Na2O | 11 | 6.69 | Fit spectrum | Na KA1/EQ20 | 12.5 |  | 1.041 | Na KA1/EQ40 | 1.29 |  | 1.041
MgO | 12 | 2.74 | Fit spectrum | Mg KA1/EQ20 | 36.1 |  | 1.2533 | Mg KA1/EQ40 | 0.77 |  | 1.2533
K2O | 19 | 2.68 | Fit spectrum | K KA1/EQ20 | 1678 |  | 3.3139 | K KA1/EQ40 | 86.2 |  | 3.3139 | K KA1/EQ50 | 1.24 |  | 3.3139
TiO2 | 22 | 0.886 | Fit spectrum | Ti KA1/EQ20 | 573.5 |  | 4.511 | Ti KA1/EQ40 | 69.7 |  | 4.511 | Ti KA1/EQ50 | 1.26 |  | 4.511
P2O5 | 15 | 0.768 | Fit spectrum | P KA1/EQ20 | 181.8 |  | 2.0137 | P KA1/EQ40 | 0.58 |  | 2.0137
SO3 | 16 | 0.414 | Fit spectrum | S KA1/EQ20 | 160.1 |  | 2.3079 | S KA1/EQ40 | 1.1 |  | 2.3079 | S KA1/EQ50 | 0.1 |  | 2.3079
Cl | 17 | 0.335 | Fit spectrum | Cl KA1/EQ20 | 723.9 |  | 2.6225 | Cl KA1/EQ40 | 4.56 |  | 2.6225 | Cl KA1/EQ50 | 1.2 |  | 2.6225
MnO | 25 | 0.0782 | Fit spectrum | Mn KA1/EQ20 | 96.2 |  | 5.8989 | Mn KA1/EQ40 | 27 |  | 5.8989 | Mn KA1/EQ50 | 0.5 |  | 5.8989
SrO | 38 | 0.0584 | Fit spectrum | Sr KA1/EQ20 | 20.3 |  | 14.166 | Sr KA1/EQ40 | 253.6 |  | 14.166 | Sr KA1/EQ50 | 10.7 |  | 14.166
ZrO2 | 40 | 0.0526 | Fit spectrum | Zr KA1/EQ20 | 3.43 |  | 15.776 | Zr KA1/EQ40 | 133.5 |  | 15.776 | Zr KA1/EQ50 | 5.92 |  | 15.776
BaO | 56 | 0.0205 | Fit spectrum | Ba KA1/EQ40 | 0.29 |  | 32.194 | Ba KA1/EQ50 | 1.28 |  | 32.194 | Ba LA1/EQ20 | 8.83 |  | 4.4636
Rb2O | 37 | 0.0183 | Fit spectrum | Rb KA1/EQ20 | 4.83 |  | 13.396 | Rb KA1/EQ40 | 67.8 |  | 13.396 | Rb KA1/EQ50 | 2.72 |  | 13.396
Cr2O3 | 24 | 0.0179 | Fit spectrum | Cr KA1/EQ20 | 18.1 |  | 5.4149 | Cr KA1/EQ40 | 3.91 |  | 5.4149 | Cr KA1/EQ50 | 0.08 |  | 5.4149
V2O5 | 23 | 0.0156 | Fit spectrum | V KA1/EQ20 | 12.3 |  | 4.9524 | V KA1/EQ40 | 2.22 |  | 4.9524 | V KA1/EQ50 | 0.05 |  | 4.9524
SnO2 | 50 | 0.0141 | Fit spectrum | Sn KA1/EQ40 | 5.09 |  | 25.272 | Sn KA1/EQ50 | 3.23 |  | 25.272 | Sn LA/EQ20 |  |  | 3.4436
ZnO | 30 | 0.0133 | Fit spectrum | Zn KA1/EQ20 | 16.1 |  | 8.6392 | Zn KA1/EQ40 | 20.1 |  | 8.6392 | Zn KA1/EQ50 | 0.41 |  | 8.6392
Nd2O3 | 60 | 0.0074 | Fit spectrum | Nd LA1/EQ20 | 2.91 |  | 5.2292 | Nd LA1/EQ40 | 0.86 |  | 5.2292 | Nd LA1/EQ50 | 0.02 |  | 5.2292
Sb2O3 | 51 | 0.0059 | Fit spectrum | Sb KA1/EQ40 | 1.38 |  | 26.36 | Sb KA1/EQ50 | 0.66 |  | 26.36 | Sb LA1/EQ20 | 0.17 |  | 3.6041
Y2O3 | 39 | 0.0058 | Fit spectrum | Y KA1/EQ40 | 22 |  | 14.959 | Y KA1/EQ50 | 1.02 |  | 14.959 | Y LA1/EQ20 | 0 |  | 1.9221
TeO2 | 52 | 0.0054 | Fit spectrum | Te KA1/EQ40 | 0.8 |  | 27.474 | Te KA1/EQ50 | 0.76 |  | 27.474 | Te LA1/EQ20 | 2.12 |  | 3.77
PbO | 82 | 0.0052 | Fit spectrum | Pb LA1/EQ20 | 2.26 |  | 10.55 | Pb LA1/EQ40 | 11.1 |  | 10.55 | Pb LA1/EQ50 | 0.33 |  | 10.55
NiO | 28 | 0.0046 | Fit spectrum | Ni KA1/EQ20 | 4.93 |  | 7.4784 | Ni KA1/EQ40 | 3.61 |  | 7.4784 | Ni KA1/EQ50 | 0.07 |  | 7.4784
Nb2O5 | 41 | 0.004 | Fit spectrum | Nb KA1/EQ20 | 0.07 |  | 16.616 | Nb KA1/EQ40 | 13 |  | 16.616 | Nb KA1/EQ50 | 0.76 |  | 16.616
Bi2O3 | 83 | 0.0036 | Fit spectrum | Bi LA1/EQ20 | 1.23 |  | 10.833 | Bi LA1/EQ40 | 6.5 |  | 10.833 | Bi LA1/EQ50 | 0.2 |  | 10.833
Ga2O3 | 31 | 0.003 | Fit spectrum | Ga KA1/EQ20 | 3.48 |  | 9.2521 | Ga KA1/EQ40 | 5.65 |  | 9.2521 | Ga KA1/EQ50 | 0.12 |  | 9.2521
Br | 35 | 0.0026 | Fit spectrum | Br KA1/EQ20 | 2.16 |  | 11.925 | Br KA1/EQ40 | 11.6 |  | 11.925 | Br KA1/EQ50 | 0.34 |  | 11.925
CuO | 29 | 0.0025 | Fit spectrum | Cu KA1/EQ20 | 2.66 |  | 8.0481 | Cu KA1/EQ40 | 2.59 |  | 8.0481 | Cu KA1/EQ50 | 0.05 |  | 8.0481
I | 53 | 0.0019 | Fit spectrum | I KA1/EQ40 | 0.24 |  | 28.613 | I KA1/EQ50 | 0.28 |  | 28.613 | I LA1/EQ20 | 0.39 |  | 3.9377
CdO | 48 | 0.0019 | Fit spectrum | Cd KA1/EQ40 | 1.12 |  | 23.174 | Cd KA1/EQ50 | 0.46 |  | 23.174 | Cd LA1/EQ20 | 1.09 |  | 3.1331
SeO2 | 34 | 0.0015 | Fit spectrum | Se KA1/EQ20 | 0.71 |  | 11.223 | Se KA1/EQ40 | 4 |  | 11.223 | Se KA1/EQ50 | 0.11 |  | 11.223
MoO3 | 42 | 0.001 | Fit spectrum | Mo KA1/EQ40 | 3.07 |  | 17.48 | Mo KA1/EQ50 | 0.19 |  | 17.48 | Mo LA1/EQ20 | 0.45 |  | 2.2938
As2O3 | 33 | 0.0004 | Fit spectrum | As KA1/EQ20 | 0.42 |  | 10.544 | As KA1/EQ40 | 1.19 |  | 10.544 | As KA1/EQ50 | 0.03 |  | 10.544
GeO2 | 32 | 0.0003 | Fit spectrum | Ge KA1/EQ20 | 0 |  | 9.8868 | Ge KA1/EQ40 | 0.58 |  | 9.8868 | Ge KA1/EQ50 | 0.02 |  | 9.8868
Pr6O11 | 59 | 0 | Fit spectrum | Pr LA1/EQ20 |  |  | 5.0331 | Pr LA1/EQ40 |  |  | 5.0331 | Pr LA1/EQ50 |  |  | 5.0331
WO3 | 74 | 0 | Fit spectrum | W LA1/EQ20 |  |  | 8.3967 | W LA1/EQ40 |  |  | 8.3967 | W LA1/EQ50 |  |  | 8.3967
Ta2O5 | 73 | 0 | Fit spectrum | Ta LA1/EQ20 |  |  | 8.1457 | Ta LA1/EQ40 |  |  | 8.1457 | Ta LA1/EQ50 |  |  | 8.1457
CeO2 | 58 | 0 | Fit spectrum | Ce KA1/EQ50 |  |  | 34.72 | Ce LA1/EQ20 |  |  | 4.8392 | Ce LA1/EQ40 |  |  | 4.8392
La2O3 | 57 | 0 | Fit spectrum | La KA1/EQ50 |  |  | 33.442 | La LA1/EQ20 |  |  | 4.6483 | La LA1/EQ40 |  |  | 4.6483
Cs2O | 55 | 0 | Fit spectrum | Cs KA1/EQ40 |  |  | 30.973 | Cs KA1/EQ50 |  |  | 30.973 | Cs LA1/EQ20 |  |  | 4.2869
CoO | 27 | 0 | Fit spectrum | Co KA1/EQ20 |  |  | 6.9306 | Co KA1/EQ40 |  |  | 6.9306 | Co KA1/EQ50 |  |  | 6.9306

## S21d
Sample name | Date | R/R0 = | Matrix |  | 27255
Pottery B d | 2022-05-17 | 9.76 | SiO2
Formula | Z | Concentration | Status | Line 1 | Net int. | Calc. concentration | Line energy | Line 2 | Net int. | Calc. concentration | Line energy | Line 3 | Net int. | Calc. concentration | Line energy | Bound % | XRF %
SiO2 | 14 | 47.4 | Matrix | Si KA1/EQ20 | 8342 |  | 1.74 | Si KA1/EQ40 | 26.9 |  | 1.74 | Si KA1/EQ50 | 11.8 |  | 1.74 | 22.2
Al2O3 | 13 | 14.9 | Fit spectrum | Al KA1/EQ20 | 1141 |  | 1.4868 | Al KA1/EQ40 | 3.4 |  | 1.4868 | Al KA1/EQ50 | 16 |  | 1.4868
CaO | 20 | 13.6 | Fit spectrum | Ca KA1/EQ20 | 9445 |  | 3.6918 | Ca KA1/EQ40 | 685 |  | 3.6918 | Ca KA1/EQ50 | 15.2 |  | 3.6918
Na2O | 11 | 8.38 | Fit spectrum | Na KA1/EQ20 | 15.9 |  | 1.041 | Na KA1/EQ40 | 1.65 |  | 1.041
Fe2O3 | 26 | 7.3 | Fit spectrum | Fe KA1/EQ20 | 8761 |  | 6.4041 | Fe KA1/EQ40 | 3403 |  | 6.4041 | Fe KA1/EQ50 | 62.6 |  | 6.4041
MgO | 12 | 3.1 | Fit spectrum | Mg KA1/EQ20 | 40.6 |  | 1.2533 | Mg KA1/EQ40 | 0.87 |  | 1.2533
K2O | 19 | 2.62 | Fit spectrum | K KA1/EQ20 | 1655 |  | 3.3139 | K KA1/EQ40 | 84.9 |  | 3.3139 | K KA1/EQ50 | 1.22 |  | 3.3139
TiO2 | 22 | 0.865 | Fit spectrum | Ti KA1/EQ20 | 566.4 |  | 4.511 | Ti KA1/EQ40 | 68.9 |  | 4.511 | Ti KA1/EQ50 | 1.24 |  | 4.511
P2O5 | 15 | 0.789 | Fit spectrum | P KA1/EQ20 | 188.4 |  | 2.0137 | P KA1/EQ40 | 0.6 |  | 2.0137
SO3 | 16 | 0.373 | Fit spectrum | S KA1/EQ20 | 145.5 |  | 2.3079 | S KA1/EQ40 | 1 |  | 2.3079 | S KA1/EQ50 | 0.09 |  | 2.3079
Cl | 17 | 0.342 | Fit spectrum | Cl KA1/EQ20 | 744.1 |  | 2.6225 | Cl KA1/EQ40 | 4.69 |  | 2.6225 | Cl KA1/EQ50 | 1.23 |  | 2.6225
MnO | 25 | 0.0766 | Fit spectrum | Mn KA1/EQ20 | 95.4 |  | 5.8989 | Mn KA1/EQ40 | 26.8 |  | 5.8989 | Mn KA1/EQ50 | 0.49 |  | 5.8989
SrO | 38 | 0.0574 | Fit spectrum | Sr KA1/EQ20 | 20.1 |  | 14.166 | Sr KA1/EQ40 | 252 |  | 14.166 | Sr KA1/EQ50 | 10.7 |  | 14.166
ZrO2 | 40 | 0.0493 | Fit spectrum | Zr KA1/EQ20 | 3.25 |  | 15.776 | Zr KA1/EQ40 | 126.4 |  | 15.776 | Zr KA1/EQ50 | 5.6 |  | 15.776
Rb2O | 37 | 0.0174 | Fit spectrum | Rb KA1/EQ20 | 4.63 |  | 13.396 | Rb KA1/EQ40 | 65.1 |  | 13.396 | Rb KA1/EQ50 | 2.61 |  | 13.396
Nd2O3 | 60 | 0.0143 | Fit spectrum | Nd LA1/EQ20 | 5.67 |  | 5.2292 | Nd LA1/EQ40 | 1.69 |  | 5.2292 | Nd LA1/EQ50 | 0.03 |  | 5.2292
ZnO | 30 | 0.0133 | Fit spectrum | Zn KA1/EQ20 | 16.2 |  | 8.6392 | Zn KA1/EQ40 | 20.2 |  | 8.6392 | Zn KA1/EQ50 | 0.41 |  | 8.6392
SnO2 | 50 | 0.0127 | Fit spectrum | Sn KA1/EQ40 | 4.64 |  | 25.272 | Sn KA1/EQ50 | 2.94 |  | 25.272 | Sn LA/EQ20 |  |  | 3.4436
Br | 35 | 0.0057 | Fit spectrum | Br KA1/EQ20 | 4.84 |  | 11.925 | Br KA1/EQ40 | 25.9 |  | 11.925 | Br KA1/EQ50 | 0.76 |  | 11.925
PbO | 82 | 0.0051 | Fit spectrum | Pb LA1/EQ20 | 2.26 |  | 10.55 | Pb LA1/EQ40 | 11.1 |  | 10.55 | Pb LA1/EQ50 | 0.33 |  | 10.55
NiO | 28 | 0.0051 | Fit spectrum | Ni KA1/EQ20 | 5.53 |  | 7.4784 | Ni KA1/EQ40 | 4.05 |  | 7.4784 | Ni KA1/EQ50 | 0.08 |  | 7.4784
Y2O3 | 39 | 0.0048 | Fit spectrum | Y KA1/EQ40 | 18.7 |  | 14.959 | Y KA1/EQ50 | 0.87 |  | 14.959 | Y LA1/EQ20 | 0 |  | 1.9221
BaO | 56 | 0.0036 | Fit spectrum | Ba KA1/EQ40 | 0.05 |  | 32.194 | Ba KA1/EQ50 | 0.22 |  | 32.194 | Ba LA1/EQ20 | 1.55 |  | 4.4636
Sb2O3 | 51 | 0.0032 | Fit spectrum | Sb KA1/EQ40 | 0.76 |  | 26.36 | Sb KA1/EQ50 | 0.36 |  | 26.36 | Sb LA1/EQ20 | 0.09 |  | 3.6041
Nb2O5 | 41 | 0.0031 | Fit spectrum | Nb KA1/EQ20 | 0.05 |  | 16.616 | Nb KA1/EQ40 | 10.2 |  | 16.616 | Nb KA1/EQ50 | 0.6 |  | 16.616
Bi2O3 | 83 | 0.003 | Fit spectrum | Bi LA1/EQ20 | 1.04 |  | 10.833 | Bi LA1/EQ40 | 5.5 |  | 10.833 | Bi LA1/EQ50 | 0.17 |  | 10.833
Ga2O3 | 31 | 0.0029 | Fit spectrum | Ga KA1/EQ20 | 3.37 |  | 9.2521 | Ga KA1/EQ40 | 5.46 |  | 9.2521 | Ga KA1/EQ50 | 0.12 |  | 9.2521
CuO | 29 | 0.0024 | Fit spectrum | Cu KA1/EQ20 | 2.54 |  | 8.0481 | Cu KA1/EQ40 | 2.48 |  | 8.0481 | Cu KA1/EQ50 | 0.05 |  | 8.0481
TeO2 | 52 | 0.0018 | Fit spectrum | Te KA1/EQ40 | 0.27 |  | 27.474 | Te KA1/EQ50 | 0.26 |  | 27.474 | Te LA1/EQ20 | 0.72 |  | 3.77
CdO | 48 | 0.0014 | Fit spectrum | Cd KA1/EQ40 | 0.85 |  | 23.174 | Cd KA1/EQ50 | 0.35 |  | 23.174 | Cd LA1/EQ20 | 0.83 |  | 3.1331
V2O5 | 23 | 0.0014 | Fit spectrum | V KA1/EQ20 | 1.11 |  | 4.9524 | V KA1/EQ40 | 0.2 |  | 4.9524 | V KA1/EQ50 | 0 |  | 4.9524
SeO2 | 34 | 0.0012 | Fit spectrum | Se KA1/EQ20 | 0.56 |  | 11.223 | Se KA1/EQ40 | 3.16 |  | 11.223 | Se KA1/EQ50 | 0.09 |  | 11.223
MoO3 | 42 | 0.0006 | Fit spectrum | Mo KA1/EQ40 | 1.7 |  | 17.48 | Mo KA1/EQ50 | 0.1 |  | 17.48 | Mo LA1/EQ20 | 0.25 |  | 2.2938
GeO2 | 32 | 0 | Fit spectrum | Ge KA1/EQ20 |  |  | 9.8868 | Ge KA1/EQ40 |  |  | 9.8868 | Ge KA1/EQ50 |  |  | 9.8868
Pr6O11 | 59 | 0 | Fit spectrum | Pr LA1/EQ20 |  |  | 5.0331 | Pr LA1/EQ40 |  |  | 5.0331 | Pr LA1/EQ50 |  |  | 5.0331
WO3 | 74 | 0 | Fit spectrum | W LA1/EQ20 |  |  | 8.3967 | W LA1/EQ40 |  |  | 8.3967 | W LA1/EQ50 |  |  | 8.3967
Ta2O5 | 73 | 0 | Fit spectrum | Ta LA1/EQ20 |  |  | 8.1457 | Ta LA1/EQ40 |  |  | 8.1457 | Ta LA1/EQ50 |  |  | 8.1457
CeO2 | 58 | 0 | Fit spectrum | Ce KA1/EQ50 |  |  | 34.72 | Ce LA1/EQ20 |  |  | 4.8392 | Ce LA1/EQ40 |  |  | 4.8392
La2O3 | 57 | 0 | Fit spectrum | La KA1/EQ50 |  |  | 33.442 | La LA1/EQ20 |  |  | 4.6483 | La LA1/EQ40 |  |  | 4.6483
Cs2O | 55 | 0 | Fit spectrum | Cs KA1/EQ40 |  |  | 30.973 | Cs KA1/EQ50 |  |  | 30.973 | Cs LA1/EQ20 |  |  | 4.2869
I | 53 | 0 | Fit spectrum | I KA1/EQ40 |  |  | 28.613 | I KA1/EQ50 |  |  | 28.613 | I LA1/EQ20 |  |  | 3.9377
As2O3 | 33 | 0 | Fit spectrum | As KA1/EQ20 |  |  | 10.544 | As KA1/EQ40 |  |  | 10.544 | As KA1/EQ50 |  |  | 10.544
Cr2O3 | 24 | 0 | Fit spectrum | Cr KA1/EQ20 |  |  | 5.4149 | Cr KA1/EQ40 |  |  | 5.4149 | Cr KA1/EQ50 |  |  | 5.4149
CoO | 27 | 0 | Fit spectrum | Co KA1/EQ20 |  |  | 6.9306 | Co KA1/EQ40 |  |  | 6.9306 | Co KA1/EQ50 |  |  | 6.9306

## S21e
Sample name | Date | R/R0 = | Matrix |  |  | 27311
Pottery Be | 2022-05-27 | 8.81 | SiO2
Formula | Z | Concentration | Status | Line 1 | Net int. | Calc. concentration | Line energy | Line 2 | Net int. | Calc. concentration | Line energy | Line 3 | Net int. | Calc. concentration | Line energy | Bound % | XRF %
SiO2 | 14 | 43.8 | Matrix | Si KA1/EQ20 | 7583 |  | 1.74 | Si KA1/EQ40 | 24.1 |  | 1.74 | Si KA1/EQ50 | 10.5 |  | 1.74 | 20.5
Al2O3 | 13 | 15.6 | Fit spectrum | Al KA1/EQ20 | 1168 |  | 1.4868 | Al KA1/EQ40 | 3.42 |  | 1.4868 | Al KA1/EQ50 | 16.1 |  | 1.4868
CaO | 20 | 13.5 | Fit spectrum | Ca KA1/EQ20 | 9502 |  | 3.6918 | Ca KA1/EQ40 | 689.1 |  | 3.6918 | Ca KA1/EQ50 | 15.3 |  | 3.6918
Na2O | 11 | 11.2 | Fit spectrum | Na KA1/EQ20 | 21.7 |  | 1.041 | Na KA1/EQ40 | 2.24 |  | 1.041
Fe2O3 | 26 | 7.2 | Fit spectrum | Fe KA1/EQ20 | 8745 |  | 6.4041 | Fe KA1/EQ40 | 3395 |  | 6.4041 | Fe KA1/EQ50 | 62.4 |  | 6.4041
MgO | 12 | 3.44 | Fit spectrum | Mg KA1/EQ20 | 44.4 |  | 1.2533 | Mg KA1/EQ40 | 0.94 |  | 1.2533
K2O | 19 | 2.61 | Fit spectrum | K KA1/EQ20 | 1673 |  | 3.3139 | K KA1/EQ40 | 85.9 |  | 3.3139 | K KA1/EQ50 | 1.23 |  | 3.3139
TiO2 | 22 | 0.857 | Fit spectrum | Ti KA1/EQ20 | 568.2 |  | 4.511 | Ti KA1/EQ40 | 69.1 |  | 4.511 | Ti KA1/EQ50 | 1.25 |  | 4.511
P2O5 | 15 | 0.78 | Fit spectrum | P KA1/EQ20 | 188.9 |  | 2.0137 | P KA1/EQ40 | 0.6 |  | 2.0137
SO3 | 16 | 0.369 | Fit spectrum | S KA1/EQ20 | 146 |  | 2.3079 | S KA1/EQ40 | 1 |  | 2.3079 | S KA1/EQ50 | 0.09 |  | 2.3079
Cl | 17 | 0.327 | Fit spectrum | Cl KA1/EQ20 | 721.7 |  | 2.6225 | Cl KA1/EQ40 | 4.54 |  | 2.6225 | Cl KA1/EQ50 | 1.19 |  | 2.6225
MnO | 25 | 0.0737 | Fit spectrum | Mn KA1/EQ20 | 92.8 |  | 5.8989 | Mn KA1/EQ40 | 26 |  | 5.8989 | Mn KA1/EQ50 | 0.48 |  | 5.8989
SrO | 38 | 0.0557 | Fit spectrum | Sr KA1/EQ20 | 19.8 |  | 14.166 | Sr KA1/EQ40 | 247.7 |  | 14.166 | Sr KA1/EQ50 | 10.5 |  | 14.166
ZrO2 | 40 | 0.047 | Fit spectrum | Zr KA1/EQ20 | 3.14 |  | 15.776 | Zr KA1/EQ40 | 122 |  | 15.776 | Zr KA1/EQ50 | 5.41 |  | 15.776
Rb2O | 37 | 0.017 | Fit spectrum | Rb KA1/EQ20 | 4.57 |  | 13.396 | Rb KA1/EQ40 | 64.2 |  | 13.396 | Rb KA1/EQ50 | 2.58 |  | 13.396
Cr2O3 | 24 | 0.0156 | Fit spectrum | Cr KA1/EQ20 | 16.2 |  | 5.4149 | Cr KA1/EQ40 | 3.5 |  | 5.4149 | Cr KA1/EQ50 | 0.07 |  | 5.4149
ZnO | 30 | 0.0132 | Fit spectrum | Zn KA1/EQ20 | 16.3 |  | 8.6392 | Zn KA1/EQ40 | 20.3 |  | 8.6392 | Zn KA1/EQ50 | 0.41 |  | 8.6392
SnO2 | 50 | 0.0121 | Fit spectrum | Sn KA1/EQ40 | 4.48 |  | 25.272 | Sn KA1/EQ50 | 2.85 |  | 25.272 | Sn LA/EQ20 |  |  | 3.4436
BaO | 56 | 0.0102 | Fit spectrum | Ba KA1/EQ40 | 0.15 |  | 32.194 | Ba KA1/EQ50 | 0.65 |  | 32.194 | Ba LA1/EQ20 | 4.47 |  | 4.4636
V2O5 | 23 | 0.0074 | Fit spectrum | V KA1/EQ20 | 5.95 |  | 4.9524 | V KA1/EQ40 | 1.07 |  | 4.9524 | V KA1/EQ50 | 0.02 |  | 4.9524
Br | 35 | 0.0057 | Fit spectrum | Br KA1/EQ20 | 4.91 |  | 11.925 | Br KA1/EQ40 | 26.2 |  | 11.925 | Br KA1/EQ50 | 0.77 |  | 11.925
PbO | 82 | 0.0053 | Fit spectrum | Pb LA1/EQ20 | 2.36 |  | 10.55 | Pb LA1/EQ40 | 11.6 |  | 10.55 | Pb LA1/EQ50 | 0.35 |  | 10.55
NiO | 28 | 0.0048 | Fit spectrum | Ni KA1/EQ20 | 5.31 |  | 7.4784 | Ni KA1/EQ40 | 3.89 |  | 7.4784 | Ni KA1/EQ50 | 0.08 |  | 7.4784
Y2O3 | 39 | 0.0048 | Fit spectrum | Y KA1/EQ40 | 18.7 |  | 14.959 | Y KA1/EQ50 | 0.87 |  | 14.959 | Y LA1/EQ20 | 0 |  | 1.9221
Sb2O3 | 51 | 0.0032 | Fit spectrum | Sb KA1/EQ40 | 0.77 |  | 26.36 | Sb KA1/EQ50 | 0.36 |  | 26.36 | Sb LA1/EQ20 | 0.1 |  | 3.6041
Nb2O5 | 41 | 0.0031 | Fit spectrum | Nb KA1/EQ20 | 0.05 |  | 16.616 | Nb KA1/EQ40 | 10.3 |  | 16.616 | Nb KA1/EQ50 | 0.6 |  | 16.616
Bi2O3 | 83 | 0.0029 | Fit spectrum | Bi LA1/EQ20 | 1.02 |  | 10.833 | Bi LA1/EQ40 | 5.4 |  | 10.833 | Bi LA1/EQ50 | 0.17 |  | 10.833
Ga2O3 | 31 | 0.0028 | Fit spectrum | Ga KA1/EQ20 | 3.28 |  | 9.2521 | Ga KA1/EQ40 | 5.32 |  | 9.2521 | Ga KA1/EQ50 | 0.12 |  | 9.2521
CuO | 29 | 0.0022 | Fit spectrum | Cu KA1/EQ20 | 2.44 |  | 8.0481 | Cu KA1/EQ40 | 2.38 |  | 8.0481 | Cu KA1/EQ50 | 0.05 |  | 8.0481
TeO2 | 52 | 0.0017 | Fit spectrum | Te KA1/EQ40 | 0.26 |  | 27.474 | Te KA1/EQ50 | 0.25 |  | 27.474 | Te LA1/EQ20 | 0.69 |  | 3.77
CdO | 48 | 0.0014 | Fit spectrum | Cd KA1/EQ40 | 0.83 |  | 23.174 | Cd KA1/EQ50 | 0.34 |  | 23.174 | Cd LA1/EQ20 | 0.81 |  | 3.1331
SeO2 | 34 | 0.001 | Fit spectrum | Se KA1/EQ20 | 0.5 |  | 11.223 | Se KA1/EQ40 | 2.81 |  | 11.223 | Se KA1/EQ50 | 0.08 |  | 11.223
MoO3 | 42 | 0.0006 | Fit spectrum | Mo KA1/EQ40 | 1.88 |  | 17.48 | Mo KA1/EQ50 | 0.12 |  | 17.48 | Mo LA1/EQ20 | 0.28 |  | 2.2938
GeO2 | 32 | 0.0004 | Fit spectrum | Ge KA1/EQ20 | 0 |  | 9.8868 | Ge KA1/EQ40 | 0.69 |  | 9.8868 | Ge KA1/EQ50 | 0.02 |  | 9.8868
Pr6O11 | 59 | 0 | Fit spectrum | Pr LA1/EQ20 |  |  | 5.0331 | Pr LA1/EQ40 |  |  | 5.0331 | Pr LA1/EQ50 |  |  | 5.0331
Nd2O3 | 60 | 0 | Fit spectrum | Nd LA1/EQ20 |  |  | 5.2292 | Nd LA1/EQ40 |  |  | 5.2292 | Nd LA1/EQ50 |  |  | 5.2292
WO3 | 74 | 0 | Fit spectrum | W LA1/EQ20 |  |  | 8.3967 | W LA1/EQ40 |  |  | 8.3967 | W LA1/EQ50 |  |  | 8.3967
Ta2O5 | 73 | 0 | Fit spectrum | Ta LA1/EQ20 |  |  | 8.1457 | Ta LA1/EQ40 |  |  | 8.1457 | Ta LA1/EQ50 |  |  | 8.1457
CeO2 | 58 | 0 | Fit spectrum | Ce KA1/EQ50 |  |  | 34.72 | Ce LA1/EQ20 |  |  | 4.8392 | Ce LA1/EQ40 |  |  | 4.8392
La2O3 | 57 | 0 | Fit spectrum | La KA1/EQ50 |  |  | 33.442 | La LA1/EQ20 |  |  | 4.6483 | La LA1/EQ40 |  |  | 4.6483
Cs2O | 55 | 0 | Fit spectrum | Cs KA1/EQ40 |  |  | 30.973 | Cs KA1/EQ50 |  |  | 30.973 | Cs LA1/EQ20 |  |  | 4.2869
I | 53 | 0 | Fit spectrum | I KA1/EQ40 |  |  | 28.613 | I KA1/EQ50 |  |  | 28.613 | I LA1/EQ20 |  |  | 3.9377
As2O3 | 33 | 0 | Fit spectrum | As KA1/EQ20 |  |  | 10.544 | As KA1/EQ40 |  |  | 10.544 | As KA1/EQ50 |  |  | 10.544
CoO | 27 | 0 | Fit spectrum | Co KA1/EQ20 |  |  | 6.9306 | Co KA1/EQ40 |  |  | 6.9306 | Co KA1/EQ50 |  |  | 6.9306

## S21f
Sample name | Date | R/R0 = | Matrix |  | 27332
Pottery Bf | 2022-05-31 | 11.5 | SiO2
Formula | Z | Concentration | Status | Line 1 | Net int. | Calc. concentration | Line energy | Line 2 | Net int. | Calc. concentration | Line energy | Line 3 | Net int. | Calc. concentration | Line energy | Bound % | XRF %
SiO2 | 14 | 51.5 | Matrix | Si KA1/EQ20 | 9292 |  | 1.74 | Si KA1/EQ40 | 30.4 |  | 1.74 | Si KA1/EQ50 | 13.3 |  | 1.74 | 24.1
CaO | 20 | 13.7 | Fit spectrum | Ca KA1/EQ20 | 9425 |  | 3.6918 | Ca KA1/EQ40 | 683.7 |  | 3.6918 | Ca KA1/EQ50 | 15.1 |  | 3.6918
Al2O3 | 13 | 13.4 | Fit spectrum | Al KA1/EQ20 | 1047 |  | 1.4868 | Al KA1/EQ40 | 3.16 |  | 1.4868 | Al KA1/EQ50 | 14.8 |  | 1.4868
Fe2O3 | 26 | 7.37 | Fit spectrum | Fe KA1/EQ20 | 8767 |  | 6.4041 | Fe KA1/EQ40 | 3405 |  | 6.4041 | Fe KA1/EQ50 | 62.6 |  | 6.4041
Na2O | 11 | 6.71 | Fit spectrum | Na KA1/EQ20 | 12.6 |  | 1.041 | Na KA1/EQ40 | 1.3 |  | 1.041
K2O | 19 | 2.63 | Fit spectrum | K KA1/EQ20 | 1648 |  | 3.3139 | K KA1/EQ40 | 84.6 |  | 3.3139 | K KA1/EQ50 | 1.22 |  | 3.3139
MgO | 12 | 2.11 | Fit spectrum | Mg KA1/EQ20 | 27.9 |  | 1.2533 | Mg KA1/EQ40 | 0.6 |  | 1.2533
TiO2 | 22 | 0.886 | Fit spectrum | Ti KA1/EQ20 | 575.6 |  | 4.511 | Ti KA1/EQ40 | 70 |  | 4.511 | Ti KA1/EQ50 | 1.26 |  | 4.511
P2O5 | 15 | 0.7 | Fit spectrum | P KA1/EQ20 | 165.8 |  | 2.0137 | P KA1/EQ40 | 0.52 |  | 2.0137
SO3 | 16 | 0.368 | Fit spectrum | S KA1/EQ20 | 142.5 |  | 2.3079 | S KA1/EQ40 | 0.98 |  | 2.3079 | S KA1/EQ50 | 0.09 |  | 2.3079
Cl | 17 | 0.327 | Fit spectrum | Cl KA1/EQ20 | 705.1 |  | 2.6225 | Cl KA1/EQ40 | 4.44 |  | 2.6225 | Cl KA1/EQ50 | 1.16 |  | 2.6225
MnO | 25 | 0.0761 | Fit spectrum | Mn KA1/EQ20 | 93.9 |  | 5.8989 | Mn KA1/EQ40 | 26.4 |  | 5.8989 | Mn KA1/EQ50 | 0.49 |  | 5.8989
SrO | 38 | 0.0574 | Fit spectrum | Sr KA1/EQ20 | 20 |  | 14.166 | Sr KA1/EQ40 | 249.8 |  | 14.166 | Sr KA1/EQ50 | 10.6 |  | 14.166
ZrO2 | 40 | 0.0482 | Fit spectrum | Zr KA1/EQ20 | 3.16 |  | 15.776 | Zr KA1/EQ40 | 122.7 |  | 15.776 | Zr KA1/EQ50 | 5.44 |  | 15.776
Cr2O3 | 24 | 0.018 | Fit spectrum | Cr KA1/EQ20 | 18.3 |  | 5.4149 | Cr KA1/EQ40 | 3.96 |  | 5.4149 | Cr KA1/EQ50 | 0.08 |  | 5.4149
Rb2O | 37 | 0.0175 | Fit spectrum | Rb KA1/EQ20 | 4.61 |  | 13.396 | Rb KA1/EQ40 | 64.8 |  | 13.396 | Rb KA1/EQ50 | 2.6 |  | 13.396
ZnO | 30 | 0.0132 | Fit spectrum | Zn KA1/EQ20 | 16 |  | 8.6392 | Zn KA1/EQ40 | 20 |  | 8.6392 | Zn KA1/EQ50 | 0.4 |  | 8.6392
SnO2 | 50 | 0.0124 | Fit spectrum | Sn KA1/EQ40 | 4.48 |  | 25.272 | Sn KA1/EQ50 | 2.84 |  | 25.272 | Sn LA/EQ20 |  |  | 3.4436
V2O5 | 23 | 0.012 | Fit spectrum | V KA1/EQ20 | 9.52 |  | 4.9524 | V KA1/EQ40 | 1.71 |  | 4.9524 | V KA1/EQ50 | 0.04 |  | 4.9524
BaO | 56 | 0.0069 | Fit spectrum | Ba KA1/EQ40 | 0.1 |  | 32.194 | Ba KA1/EQ50 | 0.43 |  | 32.194 | Ba LA1/EQ20 | 2.98 |  | 4.4636
Br | 35 | 0.006 | Fit spectrum | Br KA1/EQ20 | 5.07 |  | 11.925 | Br KA1/EQ40 | 27.1 |  | 11.925 | Br KA1/EQ50 | 0.79 |  | 11.925
PbO | 82 | 0.0053 | Fit spectrum | Pb LA1/EQ20 | 2.3 |  | 10.55 | Pb LA1/EQ40 | 11.3 |  | 10.55 | Pb LA1/EQ50 | 0.34 |  | 10.55
Y2O3 | 39 | 0.0049 | Fit spectrum | Y KA1/EQ40 | 18.6 |  | 14.959 | Y KA1/EQ50 | 0.86 |  | 14.959 | Y LA1/EQ20 | 0 |  | 1.9221
NiO | 28 | 0.004 | Fit spectrum | Ni KA1/EQ20 | 4.28 |  | 7.4784 | Ni KA1/EQ40 | 3.13 |  | 7.4784 | Ni KA1/EQ50 | 0.06 |  | 7.4784
Nb2O5 | 41 | 0.0033 | Fit spectrum | Nb KA1/EQ20 | 0.06 |  | 16.616 | Nb KA1/EQ40 | 10.9 |  | 16.616 | Nb KA1/EQ50 | 0.64 |  | 16.616
Bi2O3 | 83 | 0.0029 | Fit spectrum | Bi LA1/EQ20 | 1.01 |  | 10.833 | Bi LA1/EQ40 | 5.31 |  | 10.833 | Bi LA1/EQ50 | 0.16 |  | 10.833
Sb2O3 | 51 | 0.0027 | Fit spectrum | Sb KA1/EQ40 | 0.64 |  | 26.36 | Sb KA1/EQ50 | 0.3 |  | 26.36 | Sb LA1/EQ20 | 0.08 |  | 3.6041
Ga2O3 | 31 | 0.0025 | Fit spectrum | Ga KA1/EQ20 | 2.92 |  | 9.2521 | Ga KA1/EQ40 | 4.74 |  | 9.2521 | Ga KA1/EQ50 | 0.1 |  | 9.2521
TeO2 | 52 | 0.0022 | Fit spectrum | Te KA1/EQ40 | 0.33 |  | 27.474 | Te KA1/EQ50 | 0.31 |  | 27.474 | Te LA1/EQ20 | 0.86 |  | 3.77
CuO | 29 | 0.0016 | Fit spectrum | Cu KA1/EQ20 | 1.76 |  | 8.0481 | Cu KA1/EQ40 | 1.71 |  | 8.0481 | Cu KA1/EQ50 | 0.03 |  | 8.0481
CdO | 48 | 0.0016 | Fit spectrum | Cd KA1/EQ40 | 0.96 |  | 23.174 | Cd KA1/EQ50 | 0.39 |  | 23.174 | Cd LA1/EQ20 | 0.93 |  | 3.1331
Pr6O11 | 59 | 0.0014 | Fit spectrum | Pr LA1/EQ20 | 0.78 |  | 5.0331 | Pr LA1/EQ40 | 0.17 |  | 5.0331 | Pr LA1/EQ50 | 0.02 |  | 5.0331
SeO2 | 34 | 0.0013 | Fit spectrum | Se KA1/EQ20 | 0.6 |  | 11.223 | Se KA1/EQ40 | 3.4 |  | 11.223 | Se KA1/EQ50 | 0.1 |  | 11.223
MoO3 | 42 | 0.0006 | Fit spectrum | Mo KA1/EQ40 | 1.84 |  | 17.48 | Mo KA1/EQ50 | 0.11 |  | 17.48 | Mo LA1/EQ20 | 0.27 |  | 2.2938
GeO2 | 32 | 0.0002 | Fit spectrum | Ge KA1/EQ20 | 0 |  | 9.8868 | Ge KA1/EQ40 | 0.45 |  | 9.8868 | Ge KA1/EQ50 | 0.01 |  | 9.8868
Nd2O3 | 60 | 0 | Fit spectrum | Nd LA1/EQ20 |  |  | 5.2292 | Nd LA1/EQ40 |  |  | 5.2292 | Nd LA1/EQ50 |  |  | 5.2292
WO3 | 74 | 0 | Fit spectrum | W LA1/EQ20 |  |  | 8.3967 | W LA1/EQ40 |  |  | 8.3967 | W LA1/EQ50 |  |  | 8.3967
Ta2O5 | 73 | 0 | Fit spectrum | Ta LA1/EQ20 |  |  | 8.1457 | Ta LA1/EQ40 |  |  | 8.1457 | Ta LA1/EQ50 |  |  | 8.1457
CeO2 | 58 | 0 | Fit spectrum | Ce KA1/EQ50 |  |  | 34.72 | Ce LA1/EQ20 |  |  | 4.8392 | Ce LA1/EQ40 |  |  | 4.8392
La2O3 | 57 | 0 | Fit spectrum | La KA1/EQ50 |  |  | 33.442 | La LA1/EQ20 |  |  | 4.6483 | La LA1/EQ40 |  |  | 4.6483
Cs2O | 55 | 0 | Fit spectrum | Cs KA1/EQ40 |  |  | 30.973 | Cs KA1/EQ50 |  |  | 30.973 | Cs LA1/EQ20 |  |  | 4.2869
I | 53 | 0 | Fit spectrum | I KA1/EQ40 |  |  | 28.613 | I KA1/EQ50 |  |  | 28.613 | I LA1/EQ20 |  |  | 3.9377
As2O3 | 33 | 0 | Fit spectrum | As KA1/EQ20 |  |  | 10.544 | As KA1/EQ40 |  |  | 10.544 | As KA1/EQ50 |  |  | 10.544
CoO | 27 | 0 | Fit spectrum | Co KA1/EQ20 |  |  | 6.9306 | Co KA1/EQ40 |  |  | 6.9306 | Co KA1/EQ50 |  |  | 6.9306

## S21g
Sample name | Date | R/R0 = | Matrix |  |  | 27345
Pottery Bg | 2022-05-31 | 9.08 | SiO2
Formula | Z | Concentration | Status | Line 1 | Net int. | Calc. concentration | Line energy | Line 2 | Net int. | Calc. concentration | Line energy | Line 3 | Net int. | Calc. concentration | Line energy | Bound % | XRF %
SiO2 | 14 | 45.2 | Matrix | Si KA1/EQ20 | 7817 |  | 1.74 | Si KA1/EQ40 | 25 |  | 1.74 | Si KA1/EQ50 | 11 |  | 1.74 | 21.1
Al2O3 | 13 | 15.5 | Fit spectrum | Al KA1/EQ20 | 1166 |  | 1.4868 | Al KA1/EQ40 | 3.48 |  | 1.4868 | Al KA1/EQ50 | 16.2 |  | 1.4868
CaO | 20 | 13.8 | Fit spectrum | Ca KA1/EQ20 | 9538 |  | 3.6918 | Ca KA1/EQ40 | 692.7 |  | 3.6918 | Ca KA1/EQ50 | 15.3 |  | 3.6918
Na2O | 11 | 9.5 | Fit spectrum | Na KA1/EQ20 | 18 |  | 1.041 | Na KA1/EQ40 | 1.86 |  | 1.041
Fe2O3 | 26 | 7.35 | Fit spectrum | Fe KA1/EQ20 | 8804 |  | 6.4041 | Fe KA1/EQ40 | 3421 |  | 6.4041 | Fe KA1/EQ50 | 62.9 |  | 6.4041
MgO | 12 | 3.31 | Fit spectrum | Mg KA1/EQ20 | 42.7 |  | 1.2533 | Mg KA1/EQ40 | 0.91 |  | 1.2533
K2O | 19 | 2.65 | Fit spectrum | K KA1/EQ20 | 1677 |  | 3.3139 | K KA1/EQ40 | 86.2 |  | 3.3139 | K KA1/EQ50 | 1.24 |  | 3.3139
TiO2 | 22 | 0.882 | Fit spectrum | Ti KA1/EQ20 | 576.5 |  | 4.511 | Ti KA1/EQ40 | 70.1 |  | 4.511 | Ti KA1/EQ50 | 1.27 |  | 4.511
P2O5 | 15 | 0.805 | Fit spectrum | P KA1/EQ20 | 192.5 |  | 2.0137 | P KA1/EQ40 | 0.61 |  | 2.0137
SO3 | 16 | 0.397 | Fit spectrum | S KA1/EQ20 | 155.1 |  | 2.3079 | S KA1/EQ40 | 1.07 |  | 2.3079 | S KA1/EQ50 | 0.1 |  | 2.3079
Cl | 17 | 0.332 | Fit spectrum | Cl KA1/EQ20 | 723.3 |  | 2.6225 | Cl KA1/EQ40 | 4.56 |  | 2.6225 | Cl KA1/EQ50 | 1.2 |  | 2.6225
MnO | 25 | 0.0779 | Fit spectrum | Mn KA1/EQ20 | 96.8 |  | 5.8989 | Mn KA1/EQ40 | 27.2 |  | 5.8989 | Mn KA1/EQ50 | 0.5 |  | 5.8989
SrO | 38 | 0.0583 | Fit spectrum | Sr KA1/EQ20 | 20.4 |  | 14.166 | Sr KA1/EQ40 | 255.3 |  | 14.166 | Sr KA1/EQ50 | 10.8 |  | 14.166
ZrO2 | 40 | 0.0489 | Fit spectrum | Zr KA1/EQ20 | 3.22 |  | 15.776 | Zr KA1/EQ40 | 125.2 |  | 15.776 | Zr KA1/EQ50 | 5.55 |  | 15.776
Rb2O | 37 | 0.0177 | Fit spectrum | Rb KA1/EQ20 | 4.7 |  | 13.396 | Rb KA1/EQ40 | 66 |  | 13.396 | Rb KA1/EQ50 | 2.65 |  | 13.396
ZnO | 30 | 0.0137 | Fit spectrum | Zn KA1/EQ20 | 16.7 |  | 8.6392 | Zn KA1/EQ40 | 20.9 |  | 8.6392 | Zn KA1/EQ50 | 0.42 |  | 8.6392
SnO2 | 50 | 0.0128 | Fit spectrum | Sn KA1/EQ40 | 4.65 |  | 25.272 | Sn KA1/EQ50 | 2.95 |  | 25.272 | Sn LA/EQ20 |  |  | 3.4436
V2O5 | 23 | 0.0115 | Fit spectrum | V KA1/EQ20 | 9.18 |  | 4.9524 | V KA1/EQ40 | 1.65 |  | 4.9524 | V KA1/EQ50 | 0.03 |  | 4.9524
Nd2O3 | 60 | 0.0101 | Fit spectrum | Nd LA1/EQ20 | 4.03 |  | 5.2292 | Nd LA1/EQ40 | 1.2 |  | 5.2292 | Nd LA1/EQ50 | 0.02 |  | 5.2292
BaO | 56 | 0.008 | Fit spectrum | Ba KA1/EQ40 | 0.12 |  | 32.194 | Ba KA1/EQ50 | 0.51 |  | 32.194 | Ba LA1/EQ20 | 3.49 |  | 4.4636
Br | 35 | 0.006 | Fit spectrum | Br KA1/EQ20 | 5.05 |  | 11.925 | Br KA1/EQ40 | 27 |  | 11.925 | Br KA1/EQ50 | 0.79 |  | 11.925
PbO | 82 | 0.0056 | Fit spectrum | Pb LA1/EQ20 | 2.43 |  | 10.55 | Pb LA1/EQ40 | 11.9 |  | 10.55 | Pb LA1/EQ50 | 0.36 |  | 10.55
NiO | 28 | 0.0052 | Fit spectrum | Ni KA1/EQ20 | 5.65 |  | 7.4784 | Ni KA1/EQ40 | 4.14 |  | 7.4784 | Ni KA1/EQ50 | 0.08 |  | 7.4784
Y2O3 | 39 | 0.005 | Fit spectrum | Y KA1/EQ40 | 19.1 |  | 14.959 | Y KA1/EQ50 | 0.89 |  | 14.959 | Y LA1/EQ20 | 0 |  | 1.9221
Nb2O5 | 41 | 0.0033 | Fit spectrum | Nb KA1/EQ20 | 0.06 |  | 16.616 | Nb KA1/EQ40 | 10.8 |  | 16.616 | Nb KA1/EQ50 | 0.64 |  | 16.616
Sb2O3 | 51 | 0.0033 | Fit spectrum | Sb KA1/EQ40 | 0.78 |  | 26.36 | Sb KA1/EQ50 | 0.37 |  | 26.36 | Sb LA1/EQ20 | 0.1 |  | 3.6041
Bi2O3 | 83 | 0.0032 | Fit spectrum | Bi LA1/EQ20 | 1.1 |  | 10.833 | Bi LA1/EQ40 | 5.82 |  | 10.833 | Bi LA1/EQ50 | 0.18 |  | 10.833
Ga2O3 | 31 | 0.003 | Fit spectrum | Ga KA1/EQ20 | 3.51 |  | 9.2521 | Ga KA1/EQ40 | 5.69 |  | 9.2521 | Ga KA1/EQ50 | 0.12 |  | 9.2521
CuO | 29 | 0.0024 | Fit spectrum | Cu KA1/EQ20 | 2.56 |  | 8.0481 | Cu KA1/EQ40 | 2.49 |  | 8.0481 | Cu KA1/EQ50 | 0.05 |  | 8.0481
TeO2 | 52 | 0.0022 | Fit spectrum | Te KA1/EQ40 | 0.33 |  | 27.474 | Te KA1/EQ50 | 0.31 |  | 27.474 | Te LA1/EQ20 | 0.87 |  | 3.77
SeO2 | 34 | 0.0014 | Fit spectrum | Se KA1/EQ20 | 0.65 |  | 11.223 | Se KA1/EQ40 | 3.65 |  | 11.223 | Se KA1/EQ50 | 0.1 |  | 11.223
CdO | 48 | 0.0012 | Fit spectrum | Cd KA1/EQ40 | 0.7 |  | 23.174 | Cd KA1/EQ50 | 0.29 |  | 23.174 | Cd LA1/EQ20 | 0.68 |  | 3.1331
MoO3 | 42 | 0.0008 | Fit spectrum | Mo KA1/EQ40 | 2.33 |  | 17.48 | Mo KA1/EQ50 | 0.14 |  | 17.48 | Mo LA1/EQ20 | 0.34 |  | 2.2938
GeO2 | 32 | 0.0004 | Fit spectrum | Ge KA1/EQ20 | 0 |  | 9.8868 | Ge KA1/EQ40 | 0.82 |  | 9.8868 | Ge KA1/EQ50 | 0.02 |  | 9.8868
Pr6O11 | 59 | 0 | Fit spectrum | Pr LA1/EQ20 |  |  | 5.0331 | Pr LA1/EQ40 |  |  | 5.0331 | Pr LA1/EQ50 |  |  | 5.0331
WO3 | 74 | 0 | Fit spectrum | W LA1/EQ20 |  |  | 8.3967 | W LA1/EQ40 |  |  | 8.3967 | W LA1/EQ50 |  |  | 8.3967
Ta2O5 | 73 | 0 | Fit spectrum | Ta LA1/EQ20 |  |  | 8.1457 | Ta LA1/EQ40 |  |  | 8.1457 | Ta LA1/EQ50 |  |  | 8.1457
CeO2 | 58 | 0 | Fit spectrum | Ce KA1/EQ50 |  |  | 34.72 | Ce LA1/EQ20 |  |  | 4.8392 | Ce LA1/EQ40 |  |  | 4.8392
La2O3 | 57 | 0 | Fit spectrum | La KA1/EQ50 |  |  | 33.442 | La LA1/EQ20 |  |  | 4.6483 | La LA1/EQ40 |  |  | 4.6483
Cs2O | 55 | 0 | Fit spectrum | Cs KA1/EQ40 |  |  | 30.973 | Cs KA1/EQ50 |  |  | 30.973 | Cs LA1/EQ20 |  |  | 4.2869
I | 53 | 0 | Fit spectrum | I KA1/EQ40 |  |  | 28.613 | I KA1/EQ50 |  |  | 28.613 | I LA1/EQ20 |  |  | 3.9377
As2O3 | 33 | 0 | Fit spectrum | As KA1/EQ20 |  |  | 10.544 | As KA1/EQ40 |  |  | 10.544 | As KA1/EQ50 |  |  | 10.544
Cr2O3 | 24 | 0 | Fit spectrum | Cr KA1/EQ20 |  |  | 5.4149 | Cr KA1/EQ40 |  |  | 5.4149 | Cr KA1/EQ50 |  |  | 5.4149
CoO | 27 | 0 | Fit spectrum | Co KA1/EQ20 |  |  | 6.9306 | Co KA1/EQ40 |  |  | 6.9306 | Co KA1/EQ50 |  |  | 6.9306

## S21h
Sample name | Date | R/R0 = | Matrix
Pottery Bh | 2022-05-31 | 9.6 | SiO2 |  |  | 27359
Formula | Z | Concentration | Status | Line 1 | Net int. | Calc. concentration | Line energy | Line 2 | Net int. | Calc. concentration | Line energy | Line 3 | Net int. | Calc. concentration | Line energy | Bound % | XRF %
SiO2 | 14 | 47.3 | Matrix | Si KA1/EQ20 | 8503 |  | 1.74 | Si KA1/EQ40 | 27.3 |  | 1.74 | Si KA1/EQ50 | 12 |  | 1.74 | 22.1
Al2O3 | 13 | 15 | Fit spectrum | Al KA1/EQ20 | 1176 |  | 1.4868 | Al KA1/EQ40 | 3.42 |  | 1.4868 | Al KA1/EQ50 | 16.4 |  | 1.4868
CaO | 20 | 13.5 | Fit spectrum | Ca KA1/EQ20 | 9532 |  | 3.6918 | Ca KA1/EQ40 | 690.6 |  | 3.6918 | Ca KA1/EQ50 | 15.3 |  | 3.6918
Na2O | 11 | 9 | Fit spectrum | Na KA1/EQ20 | 17.7 |  | 1.041 | Na KA1/EQ40 | 1.83 |  | 1.041
Fe2O3 | 26 | 7.2 | Fit spectrum | Fe KA1/EQ20 | 8761 |  | 6.4041 | Fe KA1/EQ40 | 3401 |  | 6.4041 | Fe KA1/EQ50 | 62.5 |  | 6.4041
MgO | 12 | 2.76 | Fit spectrum | Mg KA1/EQ20 | 37 |  | 1.2533 | Mg KA1/EQ40 | 0.79 |  | 1.2533
K2O | 19 | 2.55 | Fit spectrum | K KA1/EQ20 | 1634 |  | 3.3139 | K KA1/EQ40 | 83.8 |  | 3.3139 | K KA1/EQ50 | 1.2 |  | 3.3139
TiO2 | 22 | 0.835 | Fit spectrum | Ti KA1/EQ20 | 555.8 |  | 4.511 | Ti KA1/EQ40 | 67.5 |  | 4.511 | Ti KA1/EQ50 | 1.22 |  | 4.511
P2O5 | 15 | 0.804 | Fit spectrum | P KA1/EQ20 | 196.1 |  | 2.0137 | P KA1/EQ40 | 0.62 |  | 2.0137
SO3 | 16 | 0.37 | Fit spectrum | S KA1/EQ20 | 147.2 |  | 2.3079 | S KA1/EQ40 | 1.01 |  | 2.3079 | S KA1/EQ50 | 0.09 |  | 2.3079
Cl | 17 | 0.316 | Fit spectrum | Cl KA1/EQ20 | 700.8 |  | 2.6225 | Cl KA1/EQ40 | 4.41 |  | 2.6225 | Cl KA1/EQ50 | 1.15 |  | 2.6225
MnO | 25 | 0.0631 | Fit spectrum | Mn KA1/EQ20 | 79.7 |  | 5.8989 | Mn KA1/EQ40 | 22.4 |  | 5.8989 | Mn KA1/EQ50 | 0.41 |  | 5.8989
SrO | 38 | 0.0567 | Fit spectrum | Sr KA1/EQ20 | 20.1 |  | 14.166 | Sr KA1/EQ40 | 251.9 |  | 14.166 | Sr KA1/EQ50 | 10.7 |  | 14.166
ZrO2 | 40 | 0.0479 | Fit spectrum | Zr KA1/EQ20 | 3.19 |  | 15.776 | Zr KA1/EQ40 | 124.1 |  | 15.776 | Zr KA1/EQ50 | 5.5 |  | 15.776
Cr2O3 | 24 | 0.0268 | Fit spectrum | Cr KA1/EQ20 | 27.8 |  | 5.4149 | Cr KA1/EQ40 | 6.01 |  | 5.4149 | Cr KA1/EQ50 | 0.12 |  | 5.4149
Rb2O | 37 | 0.0175 | Fit spectrum | Rb KA1/EQ20 | 4.71 |  | 13.396 | Rb KA1/EQ40 | 66.1 |  | 13.396 | Rb KA1/EQ50 | 2.65 |  | 13.396
Nd2O3 | 60 | 0.0143 | Fit spectrum | Nd LA1/EQ20 | 5.79 |  | 5.2292 | Nd LA1/EQ40 | 1.72 |  | 5.2292 | Nd LA1/EQ50 | 0.03 |  | 5.2292
ZnO | 30 | 0.0136 | Fit spectrum | Zn KA1/EQ20 | 16.8 |  | 8.6392 | Zn KA1/EQ40 | 20.9 |  | 8.6392 | Zn KA1/EQ50 | 0.42 |  | 8.6392
SnO2 | 50 | 0.0124 | Fit spectrum | Sn KA1/EQ40 | 4.56 |  | 25.272 | Sn KA1/EQ50 | 2.9 |  | 25.272 | Sn LA/EQ20 |  |  | 3.4436
Br | 35 | 0.0059 | Fit spectrum | Br KA1/EQ20 | 5.06 |  | 11.925 | Br KA1/EQ40 | 27 |  | 11.925 | Br KA1/EQ50 | 0.79 |  | 11.925
NiO | 28 | 0.0052 | Fit spectrum | Ni KA1/EQ20 | 5.76 |  | 7.4784 | Ni KA1/EQ40 | 4.22 |  | 7.4784 | Ni KA1/EQ50 | 0.08 |  | 7.4784
PbO | 82 | 0.0052 | Fit spectrum | Pb LA1/EQ20 | 2.31 |  | 10.55 | Pb LA1/EQ40 | 11.3 |  | 10.55 | Pb LA1/EQ50 | 0.34 |  | 10.55
Y2O3 | 39 | 0.005 | Fit spectrum | Y KA1/EQ40 | 19.4 |  | 14.959 | Y KA1/EQ50 | 0.9 |  | 14.959 | Y LA1/EQ20 | 0 |  | 1.9221
Nb2O5 | 41 | 0.0034 | Fit spectrum | Nb KA1/EQ20 | 0.06 |  | 16.616 | Nb KA1/EQ40 | 11.4 |  | 16.616 | Nb KA1/EQ50 | 0.67 |  | 16.616
Sb2O3 | 51 | 0.0034 | Fit spectrum | Sb KA1/EQ40 | 0.81 |  | 26.36 | Sb KA1/EQ50 | 0.38 |  | 26.36 | Sb LA1/EQ20 | 0.1 |  | 3.6041
Ga2O3 | 31 | 0.003 | Fit spectrum | Ga KA1/EQ20 | 3.53 |  | 9.2521 | Ga KA1/EQ40 | 5.72 |  | 9.2521 | Ga KA1/EQ50 | 0.12 |  | 9.2521
Bi2O3 | 83 | 0.003 | Fit spectrum | Bi LA1/EQ20 | 1.05 |  | 10.833 | Bi LA1/EQ40 | 5.52 |  | 10.833 | Bi LA1/EQ50 | 0.17 |  | 10.833
CuO | 29 | 0.0028 | Fit spectrum | Cu KA1/EQ20 | 3.02 |  | 8.0481 | Cu KA1/EQ40 | 2.94 |  | 8.0481 | Cu KA1/EQ50 | 0.06 |  | 8.0481
TeO2 | 52 | 0.0021 | Fit spectrum | Te KA1/EQ40 | 0.32 |  | 27.474 | Te KA1/EQ50 | 0.3 |  | 27.474 | Te LA1/EQ20 | 0.84 |  | 3.77
SeO2 | 34 | 0.0011 | Fit spectrum | Se KA1/EQ20 | 0.52 |  | 11.223 | Se KA1/EQ40 | 2.94 |  | 11.223 | Se KA1/EQ50 | 0.08 |  | 11.223
CdO | 48 | 0.0011 | Fit spectrum | Cd KA1/EQ40 | 0.63 |  | 23.174 | Cd KA1/EQ50 | 0.26 |  | 23.174 | Cd LA1/EQ20 | 0.61 |  | 3.1331
MoO3 | 42 | 0.0007 | Fit spectrum | Mo KA1/EQ40 | 2.27 |  | 17.48 | Mo KA1/EQ50 | 0.14 |  | 17.48 | Mo LA1/EQ20 | 0.34 |  | 2.2938
GeO2 | 32 | 0.0005 | Fit spectrum | Ge KA1/EQ20 | 0 |  | 9.8868 | Ge KA1/EQ40 | 0.87 |  | 9.8868 | Ge KA1/EQ50 | 0.02 |  | 9.8868
Pr6O11 | 59 | 0 | Fit spectrum | Pr LA1/EQ20 |  |  | 5.0331 | Pr LA1/EQ40 |  |  | 5.0331 | Pr LA1/EQ50 |  |  | 5.0331
WO3 | 74 | 0 | Fit spectrum | W LA1/EQ20 |  |  | 8.3967 | W LA1/EQ40 |  |  | 8.3967 | W LA1/EQ50 |  |  | 8.3967
Ta2O5 | 73 | 0 | Fit spectrum | Ta LA1/EQ20 |  |  | 8.1457 | Ta LA1/EQ40 |  |  | 8.1457 | Ta LA1/EQ50 |  |  | 8.1457
CeO2 | 58 | 0 | Fit spectrum | Ce KA1/EQ50 |  |  | 34.72 | Ce LA1/EQ20 |  |  | 4.8392 | Ce LA1/EQ40 |  |  | 4.8392
La2O3 | 57 | 0 | Fit spectrum | La KA1/EQ50 |  |  | 33.442 | La LA1/EQ20 |  |  | 4.6483 | La LA1/EQ40 |  |  | 4.6483
Cs2O | 55 | 0 | Fit spectrum | Cs KA1/EQ40 |  |  | 30.973 | Cs KA1/EQ50 |  |  | 30.973 | Cs LA1/EQ20 |  |  | 4.2869
I | 53 | 0 | Fit spectrum | I KA1/EQ40 |  |  | 28.613 | I KA1/EQ50 |  |  | 28.613 | I LA1/EQ20 |  |  | 3.9377
As2O3 | 33 | 0 | Fit spectrum | As KA1/EQ20 |  |  | 10.544 | As KA1/EQ40 |  |  | 10.544 | As KA1/EQ50 |  |  | 10.544
V2O5 | 23 | 0 | Fit spectrum | V KA1/EQ20 |  |  | 4.9524 | V KA1/EQ40 |  |  | 4.9524 | V KA1/EQ50 |  |  | 4.9524
CoO | 27 | 0 | Fit spectrum | Co KA1/EQ20 |  |  | 6.9306 | Co KA1/EQ40 |  |  | 6.9306 | Co KA1/EQ50 |  |  | 6.9306
BaO | 56 | 0 | Fit spectrum | Ba KA1/EQ40 |  |  | 32.194 | Ba KA1/EQ50 |  |  | 32.194 | Ba LA1/EQ20 |  |  | 4.4636

## S21i
Sample name | Date | R/R0 = | Matrix |  |  | 27363
Pottery Bi | 2022-06-02 | 9.35 | SiO2
Formula | Z | Concentration | Status | Line 1 | Net int. | Calc. concentration | Line energy | Line 2 | Net int. | Calc. concentration | Line energy | Line 3 | Net int. | Calc. concentration | Line energy | Bound % | XRF %
SiO2 | 14 | 45.4 | Matrix | Si KA1/EQ20 | 7931 |  | 1.74 | Si KA1/EQ40 | 25.3 |  | 1.74 | Si KA1/EQ50 | 11.1 |  | 1.74 | 21.2
Al2O3 | 13 | 14.7 | Fit spectrum | Al KA1/EQ20 | 1106 |  | 1.4868 | Al KA1/EQ40 | 3.25 |  | 1.4868 | Al KA1/EQ50 | 15.3 |  | 1.4868
CaO | 20 | 13.6 | Fit spectrum | Ca KA1/EQ20 | 9522 |  | 3.6918 | Ca KA1/EQ40 | 690.7 |  | 3.6918 | Ca KA1/EQ50 | 15.3 |  | 3.6918
Na2O | 11 | 10.6 | Fit spectrum | Na KA1/EQ20 | 20.5 |  | 1.041 | Na KA1/EQ40 | 2.12 |  | 1.041
Fe2O3 | 26 | 7.21 | Fit spectrum | Fe KA1/EQ20 | 8717 |  | 6.4041 | Fe KA1/EQ40 | 3385 |  | 6.4041 | Fe KA1/EQ50 | 62.2 |  | 6.4041
MgO | 12 | 3.17 | Fit spectrum | Mg KA1/EQ20 | 40.9 |  | 1.2533 | Mg KA1/EQ40 | 0.87 |  | 1.2533
K2O | 19 | 2.64 | Fit spectrum | K KA1/EQ20 | 1683 |  | 3.3139 | K KA1/EQ40 | 86.5 |  | 3.3139 | K KA1/EQ50 | 1.24 |  | 3.3139
TiO2 | 22 | 0.873 | Fit spectrum | Ti KA1/EQ20 | 575.6 |  | 4.511 | Ti KA1/EQ40 | 70 |  | 4.511 | Ti KA1/EQ50 | 1.26 |  | 4.511
P2O5 | 15 | 0.783 | Fit spectrum | P KA1/EQ20 | 188.7 |  | 2.0137 | P KA1/EQ40 | 0.6 |  | 2.0137
SO3 | 16 | 0.377 | Fit spectrum | S KA1/EQ20 | 148.6 |  | 2.3079 | S KA1/EQ40 | 1.02 |  | 2.3079 | S KA1/EQ50 | 0.09 |  | 2.3079
Cl | 17 | 0.322 | Fit spectrum | Cl KA1/EQ20 | 707.6 |  | 2.6225 | Cl KA1/EQ40 | 4.46 |  | 2.6225 | Cl KA1/EQ50 | 1.17 |  | 2.6225
MnO | 25 | 0.0745 | Fit spectrum | Mn KA1/EQ20 | 93.3 |  | 5.8989 | Mn KA1/EQ40 | 26.2 |  | 5.8989 | Mn KA1/EQ50 | 0.48 |  | 5.8989
SrO | 38 | 0.0565 | Fit spectrum | Sr KA1/EQ20 | 20 |  | 14.166 | Sr KA1/EQ40 | 249.8 |  | 14.166 | Sr KA1/EQ50 | 10.6 |  | 14.166
ZrO2 | 40 | 0.0484 | Fit spectrum | Zr KA1/EQ20 | 3.22 |  | 15.776 | Zr KA1/EQ40 | 125.1 |  | 15.776 | Zr KA1/EQ50 | 5.54 |  | 15.776
Rb2O | 37 | 0.0173 | Fit spectrum | Rb KA1/EQ20 | 4.64 |  | 13.396 | Rb KA1/EQ40 | 65.2 |  | 13.396 | Rb KA1/EQ50 | 2.62 |  | 13.396
ZnO | 30 | 0.0132 | Fit spectrum | Zn KA1/EQ20 | 16.3 |  | 8.6392 | Zn KA1/EQ40 | 20.3 |  | 8.6392 | Zn KA1/EQ50 | 0.41 |  | 8.6392
SnO2 | 50 | 0.0129 | Fit spectrum | Sn KA1/EQ40 | 4.74 |  | 25.272 | Sn KA1/EQ50 | 3.01 |  | 25.272 | Sn LA/EQ20 |  |  | 3.4436
BaO | 56 | 0.0097 | Fit spectrum | Ba KA1/EQ40 | 0.14 |  | 32.194 | Ba KA1/EQ50 | 0.61 |  | 32.194 | Ba LA1/EQ20 | 4.23 |  | 4.4636
V2O5 | 23 | 0.0073 | Fit spectrum | V KA1/EQ20 | 5.86 |  | 4.9524 | V KA1/EQ40 | 1.05 |  | 4.9524 | V KA1/EQ50 | 0.02 |  | 4.9524
Br | 35 | 0.0057 | Fit spectrum | Br KA1/EQ20 | 4.91 |  | 11.925 | Br KA1/EQ40 | 26.3 |  | 11.925 | Br KA1/EQ50 | 0.77 |  | 11.925
PbO | 82 | 0.0054 | Fit spectrum | Pb LA1/EQ20 | 2.38 |  | 10.55 | Pb LA1/EQ40 | 11.7 |  | 10.55 | Pb LA1/EQ50 | 0.35 |  | 10.55
NiO | 28 | 0.0053 | Fit spectrum | Ni KA1/EQ20 | 5.82 |  | 7.4784 | Ni KA1/EQ40 | 4.27 |  | 7.4784 | Ni KA1/EQ50 | 0.08 |  | 7.4784
Y2O3 | 39 | 0.0048 | Fit spectrum | Y KA1/EQ40 | 18.7 |  | 14.959 | Y KA1/EQ50 | 0.87 |  | 14.959 | Y LA1/EQ20 | 0 |  | 1.9221
Sb2O3 | 51 | 0.0042 | Fit spectrum | Sb KA1/EQ40 | 1 |  | 26.36 | Sb KA1/EQ50 | 0.47 |  | 26.36 | Sb LA1/EQ20 | 0.12 |  | 3.6041
Nb2O5 | 41 | 0.0033 | Fit spectrum | Nb KA1/EQ20 | 0.06 |  | 16.616 | Nb KA1/EQ40 | 11 |  | 16.616 | Nb KA1/EQ50 | 0.64 |  | 16.616
Ga2O3 | 31 | 0.0029 | Fit spectrum | Ga KA1/EQ20 | 3.32 |  | 9.2521 | Ga KA1/EQ40 | 5.38 |  | 9.2521 | Ga KA1/EQ50 | 0.12 |  | 9.2521
Bi2O3 | 83 | 0.0027 | Fit spectrum | Bi LA1/EQ20 | 0.96 |  | 10.833 | Bi LA1/EQ40 | 5.08 |  | 10.833 | Bi LA1/EQ50 | 0.16 |  | 10.833
TeO2 | 52 | 0.0025 | Fit spectrum | Te KA1/EQ40 | 0.38 |  | 27.474 | Te KA1/EQ50 | 0.36 |  | 27.474 | Te LA1/EQ20 | 0.99 |  | 3.77
CuO | 29 | 0.0024 | Fit spectrum | Cu KA1/EQ20 | 2.63 |  | 8.0481 | Cu KA1/EQ40 | 2.56 |  | 8.0481 | Cu KA1/EQ50 | 0.05 |  | 8.0481
SeO2 | 34 | 0.001 | Fit spectrum | Se KA1/EQ20 | 0.5 |  | 11.223 | Se KA1/EQ40 | 2.8 |  | 11.223 | Se KA1/EQ50 | 0.08 |  | 11.223
CdO | 48 | 0.0008 | Fit spectrum | Cd KA1/EQ40 | 0.49 |  | 23.174 | Cd KA1/EQ50 | 0.2 |  | 23.174 | Cd LA1/EQ20 | 0.48 |  | 3.1331
MoO3 | 42 | 0.0006 | Fit spectrum | Mo KA1/EQ40 | 1.79 |  | 17.48 | Mo KA1/EQ50 | 0.11 |  | 17.48 | Mo LA1/EQ20 | 0.26 |  | 2.2938
GeO2 | 32 | 0.0002 | Fit spectrum | Ge KA1/EQ20 | 0 |  | 9.8868 | Ge KA1/EQ40 | 0.37 |  | 9.8868 | Ge KA1/EQ50 | 0.01 |  | 9.8868
Pr6O11 | 59 | 0 | Fit spectrum | Pr LA1/EQ20 |  |  | 5.0331 | Pr LA1/EQ40 |  |  | 5.0331 | Pr LA1/EQ50 |  |  | 5.0331
Nd2O3 | 60 | 0 | Fit spectrum | Nd LA1/EQ20 |  |  | 5.2292 | Nd LA1/EQ40 |  |  | 5.2292 | Nd LA1/EQ50 |  |  | 5.2292
WO3 | 74 | 0 | Fit spectrum | W LA1/EQ20 |  |  | 8.3967 | W LA1/EQ40 |  |  | 8.3967 | W LA1/EQ50 |  |  | 8.3967
Ta2O5 | 73 | 0 | Fit spectrum | Ta LA1/EQ20 |  |  | 8.1457 | Ta LA1/EQ40 |  |  | 8.1457 | Ta LA1/EQ50 |  |  | 8.1457
CeO2 | 58 | 0 | Fit spectrum | Ce KA1/EQ50 |  |  | 34.72 | Ce LA1/EQ20 |  |  | 4.8392 | Ce LA1/EQ40 |  |  | 4.8392
La2O3 | 57 | 0 | Fit spectrum | La KA1/EQ50 |  |  | 33.442 | La LA1/EQ20 |  |  | 4.6483 | La LA1/EQ40 |  |  | 4.6483
Cs2O | 55 | 0 | Fit spectrum | Cs KA1/EQ40 |  |  | 30.973 | Cs KA1/EQ50 |  |  | 30.973 | Cs LA1/EQ20 |  |  | 4.2869
I | 53 | 0 | Fit spectrum | I KA1/EQ40 |  |  | 28.613 | I KA1/EQ50 |  |  | 28.613 | I LA1/EQ20 |  |  | 3.9377
As2O3 | 33 | 0 | Fit spectrum | As KA1/EQ20 |  |  | 10.544 | As KA1/EQ40 |  |  | 10.544 | As KA1/EQ50 |  |  | 10.544
Cr2O3 | 24 | 0 | Fit spectrum | Cr KA1/EQ20 |  |  | 5.4149 | Cr KA1/EQ40 |  |  | 5.4149 | Cr KA1/EQ50 |  |  | 5.4149
CoO | 27 | 0 | Fit spectrum | Co KA1/EQ20 |  |  | 6.9306 | Co KA1/EQ40 |  |  | 6.9306 | Co KA1/EQ50 |  |  | 6.9306

## S21j
Sample name | Date | R/R0 = | Matrix |  |  | 27375
Pottery Bj | 2022-06-02 | 8.74 | SiO2
Formula | Z | Concentration | Status | Line 1 | Net int. | Calc. concentration | Line energy | Line 2 | Net int. | Calc. concentration | Line energy | Line 3 | Net int. | Calc. concentration | Line energy | Bound % | XRF %
SiO2 | 14 | 42.7 | Matrix | Si KA1/EQ20 | 7345 |  | 1.74 | Si KA1/EQ40 | 23.3 |  | 1.74 | Si KA1/EQ50 | 10.2 |  | 1.74 | 20
Al2O3 | 13 | 15.7 | Fit spectrum | Al KA1/EQ20 | 1167 |  | 1.4868 | Al KA1/EQ40 | 3.42 |  | 1.4868 | Al KA1/EQ50 | 16.1 |  | 1.4868
CaO | 20 | 13.7 | Fit spectrum | Ca KA1/EQ20 | 9606 |  | 3.6918 | Ca KA1/EQ40 | 697.6 |  | 3.6918 | Ca KA1/EQ50 | 15.5 |  | 3.6918
Na2O | 11 | 11.8 | Fit spectrum | Na KA1/EQ20 | 22.9 |  | 1.041 | Na KA1/EQ40 | 2.37 |  | 1.041
Fe2O3 | 26 | 7.27 | Fit spectrum | Fe KA1/EQ20 | 8796 |  | 6.4041 | Fe KA1/EQ40 | 3417 |  | 6.4041 | Fe KA1/EQ50 | 62.8 |  | 6.4041
MgO | 12 | 3.45 | Fit spectrum | Mg KA1/EQ20 | 44.2 |  | 1.2533 | Mg KA1/EQ40 | 0.93 |  | 1.2533
K2O | 19 | 2.65 | Fit spectrum | K KA1/EQ20 | 1699 |  | 3.3139 | K KA1/EQ40 | 87.4 |  | 3.3139 | K KA1/EQ50 | 1.26 |  | 3.3139
TiO2 | 22 | 0.876 | Fit spectrum | Ti KA1/EQ20 | 578.7 |  | 4.511 | Ti KA1/EQ40 | 70.4 |  | 4.511 | Ti KA1/EQ50 | 1.27 |  | 4.511
P2O5 | 15 | 0.777 | Fit spectrum | P KA1/EQ20 | 188.4 |  | 2.0137 | P KA1/EQ40 | 0.6 |  | 2.0137
SO3 | 16 | 0.378 | Fit spectrum | S KA1/EQ20 | 150 |  | 2.3079 | S KA1/EQ40 | 1.03 |  | 2.3079 | S KA1/EQ50 | 0.09 |  | 2.3079
Cl | 17 | 0.33 | Fit spectrum | Cl KA1/EQ20 | 728.8 |  | 2.6225 | Cl KA1/EQ40 | 4.59 |  | 2.6225 | Cl KA1/EQ50 | 1.2 |  | 2.6225
MnO | 25 | 0.0731 | Fit spectrum | Mn KA1/EQ20 | 91.7 |  | 5.8989 | Mn KA1/EQ40 | 25.8 |  | 5.8989 | Mn KA1/EQ50 | 0.48 |  | 5.8989
SrO | 38 | 0.0568 | Fit spectrum | Sr KA1/EQ20 | 20.1 |  | 14.166 | Sr KA1/EQ40 | 251.2 |  | 14.166 | Sr KA1/EQ50 | 10.6 |  | 14.166
ZrO2 | 40 | 0.0486 | Fit spectrum | Zr KA1/EQ20 | 3.23 |  | 15.776 | Zr KA1/EQ40 | 125.5 |  | 15.776 | Zr KA1/EQ50 | 5.56 |  | 15.776
Cr2O3 | 24 | 0.0184 | Fit spectrum | Cr KA1/EQ20 | 19 |  | 5.4149 | Cr KA1/EQ40 | 4.1 |  | 5.4149 | Cr KA1/EQ50 | 0.08 |  | 5.4149
Rb2O | 37 | 0.0173 | Fit spectrum | Rb KA1/EQ20 | 4.63 |  | 13.396 | Rb KA1/EQ40 | 65 |  | 13.396 | Rb KA1/EQ50 | 2.61 |  | 13.396
CoO | 27 | 0.0139 | Fit spectrum | Co KA1/EQ20 | 20.8 |  | 6.9306 | Co KA1/EQ40 | 10.9 |  | 6.9306 | Co KA1/EQ50 | 0.22 |  | 6.9306
ZnO | 30 | 0.0131 | Fit spectrum | Zn KA1/EQ20 | 16.2 |  | 8.6392 | Zn KA1/EQ40 | 20.2 |  | 8.6392 | Zn KA1/EQ50 | 0.41 |  | 8.6392
SnO2 | 50 | 0.0128 | Fit spectrum | Sn KA1/EQ40 | 4.72 |  | 25.272 | Sn KA1/EQ50 | 2.99 |  | 25.272 | Sn LA/EQ20 |  |  | 3.4436
BaO | 56 | 0.0076 | Fit spectrum | Ba KA1/EQ40 | 0.11 |  | 32.194 | Ba KA1/EQ50 | 0.48 |  | 32.194 | Ba LA1/EQ20 | 3.32 |  | 4.4636
V2O5 | 23 | 0.0068 | Fit spectrum | V KA1/EQ20 | 5.5 |  | 4.9524 | V KA1/EQ40 | 0.99 |  | 4.9524 | V KA1/EQ50 | 0.02 |  | 4.9524
Br | 35 | 0.0059 | Fit spectrum | Br KA1/EQ20 | 5.01 |  | 11.925 | Br KA1/EQ40 | 26.8 |  | 11.925 | Br KA1/EQ50 | 0.79 |  | 11.925
PbO | 82 | 0.0052 | Fit spectrum | Pb LA1/EQ20 | 2.28 |  | 10.55 | Pb LA1/EQ40 | 11.2 |  | 10.55 | Pb LA1/EQ50 | 0.33 |  | 10.55
Y2O3 | 39 | 0.0049 | Fit spectrum | Y KA1/EQ40 | 19 |  | 14.959 | Y KA1/EQ50 | 0.88 |  | 14.959 | Y LA1/EQ20 | 0 |  | 1.9221
NiO | 28 | 0.004 | Fit spectrum | Ni KA1/EQ20 | 4.41 |  | 7.4784 | Ni KA1/EQ40 | 3.23 |  | 7.4784 | Ni KA1/EQ50 | 0.06 |  | 7.4784
Sb2O3 | 51 | 0.0032 | Fit spectrum | Sb KA1/EQ40 | 0.78 |  | 26.36 | Sb KA1/EQ50 | 0.37 |  | 26.36 | Sb LA1/EQ20 | 0.1 |  | 3.6041
Nb2O5 | 41 | 0.0032 | Fit spectrum | Nb KA1/EQ20 | 0.05 |  | 16.616 | Nb KA1/EQ40 | 10.6 |  | 16.616 | Nb KA1/EQ50 | 0.62 |  | 16.616
Bi2O3 | 83 | 0.0027 | Fit spectrum | Bi LA1/EQ20 | 0.96 |  | 10.833 | Bi LA1/EQ40 | 5.05 |  | 10.833 | Bi LA1/EQ50 | 0.16 |  | 10.833
Ga2O3 | 31 | 0.0026 | Fit spectrum | Ga KA1/EQ20 | 3.07 |  | 9.2521 | Ga KA1/EQ40 | 4.99 |  | 9.2521 | Ga KA1/EQ50 | 0.11 |  | 9.2521
TeO2 | 52 | 0.0023 | Fit spectrum | Te KA1/EQ40 | 0.35 |  | 27.474 | Te KA1/EQ50 | 0.33 |  | 27.474 | Te LA1/EQ20 | 0.92 |  | 3.77
CuO | 29 | 0.0019 | Fit spectrum | Cu KA1/EQ20 | 2.01 |  | 8.0481 | Cu KA1/EQ40 | 1.96 |  | 8.0481 | Cu KA1/EQ50 | 0.04 |  | 8.0481
CdO | 48 | 0.0013 | Fit spectrum | Cd KA1/EQ40 | 0.74 |  | 23.174 | Cd KA1/EQ50 | 0.31 |  | 23.174 | Cd LA1/EQ20 | 0.73 |  | 3.1331
SeO2 | 34 | 0.0012 | Fit spectrum | Se KA1/EQ20 | 0.55 |  | 11.223 | Se KA1/EQ40 | 3.12 |  | 11.223 | Se KA1/EQ50 | 0.09 |  | 11.223
MoO3 | 42 | 0.0007 | Fit spectrum | Mo KA1/EQ40 | 2.2 |  | 17.48 | Mo KA1/EQ50 | 0.14 |  | 17.48 | Mo LA1/EQ20 | 0.33 |  | 2.2938
GeO2 | 32 | 0.0003 | Fit spectrum | Ge KA1/EQ20 | 0 |  | 9.8868 | Ge KA1/EQ40 | 0.57 |  | 9.8868 | Ge KA1/EQ50 | 0.02 |  | 9.8868
Pr6O11 | 59 | 0 | Fit spectrum | Pr LA1/EQ20 |  |  | 5.0331 | Pr LA1/EQ40 |  |  | 5.0331 | Pr LA1/EQ50 |  |  | 5.0331
Nd2O3 | 60 | 0 | Fit spectrum | Nd LA1/EQ20 |  |  | 5.2292 | Nd LA1/EQ40 |  |  | 5.2292 | Nd LA1/EQ50 |  |  | 5.2292
WO3 | 74 | 0 | Fit spectrum | W LA1/EQ20 |  |  | 8.3967 | W LA1/EQ40 |  |  | 8.3967 | W LA1/EQ50 |  |  | 8.3967
Ta2O5 | 73 | 0 | Fit spectrum | Ta LA1/EQ20 |  |  | 8.1457 | Ta LA1/EQ40 |  |  | 8.1457 | Ta LA1/EQ50 |  |  | 8.1457
CeO2 | 58 | 0 | Fit spectrum | Ce KA1/EQ50 |  |  | 34.72 | Ce LA1/EQ20 |  |  | 4.8392 | Ce LA1/EQ40 |  |  | 4.8392
La2O3 | 57 | 0 | Fit spectrum | La KA1/EQ50 |  |  | 33.442 | La LA1/EQ20 |  |  | 4.6483 | La LA1/EQ40 |  |  | 4.6483
Cs2O | 55 | 0 | Fit spectrum | Cs KA1/EQ40 |  |  | 30.973 | Cs KA1/EQ50 |  |  | 30.973 | Cs LA1/EQ20 |  |  | 4.2869
I | 53 | 0 | Fit spectrum | I KA1/EQ40 |  |  | 28.613 | I KA1/EQ50 |  |  | 28.613 | I LA1/EQ20 |  |  | 3.9377
As2O3 | 33 | 0 | Fit spectrum | As KA1/EQ20 |  |  | 10.544 | As KA1/EQ40 |  |  | 10.544 | As KA1/EQ50 |  |  | 10.544

## S21k
Sample name | Date | R/R0 = | Matrix
Pottery Bk | 2022-06-02 | 9.64 | SiO2 |  |  | Renamed from Pottery Bh_27388
Formula | Z | Concentration | Status | Line 1 | Net int. | Calc. concentration | Line energy | Line 2 | Net int. | Calc. concentration | Line energy | Line 3 | Net int. | Calc. concentration | Line energy | Bound % | XRF %
SiO2 | 14 | 47 | Matrix | Si KA1/EQ20 | 8167 |  | 1.74 | Si KA1/EQ40 | 26.3 |  | 1.74 | Si KA1/EQ50 | 11.5 |  | 1.74 | 22
Al2O3 | 13 | 15.3 | Fit spectrum | Al KA1/EQ20 | 1155 |  | 1.4868 | Al KA1/EQ40 | 3.49 |  | 1.4868 | Al KA1/EQ50 | 16.2 |  | 1.4868
CaO | 20 | 13.9 | Fit spectrum | Ca KA1/EQ20 | 9545 |  | 3.6918 | Ca KA1/EQ40 | 694.1 |  | 3.6918 | Ca KA1/EQ50 | 15.4 |  | 3.6918
Na2O | 11 | 8.1 | Fit spectrum | Na KA1/EQ20 | 15.1 |  | 1.041 | Na KA1/EQ40 | 1.56 |  | 1.041
Fe2O3 | 26 | 7.49 | Fit spectrum | Fe KA1/EQ20 | 8874 |  | 6.4041 | Fe KA1/EQ40 | 3450 |  | 6.4041 | Fe KA1/EQ50 | 63.4 |  | 6.4041
MgO | 12 | 2.84 | Fit spectrum | Mg KA1/EQ20 | 36.7 |  | 1.2533 | Mg KA1/EQ40 | 0.78 |  | 1.2533
K2O | 19 | 2.69 | Fit spectrum | K KA1/EQ20 | 1690 |  | 3.3139 | K KA1/EQ40 | 87 |  | 3.3139 | K KA1/EQ50 | 1.25 |  | 3.3139
TiO2 | 22 | 0.902 | Fit spectrum | Ti KA1/EQ20 | 584.3 |  | 4.511 | Ti KA1/EQ40 | 71.1 |  | 4.511 | Ti KA1/EQ50 | 1.28 |  | 4.511
P2O5 | 15 | 0.775 | Fit spectrum | P KA1/EQ20 | 183.7 |  | 2.0137 | P KA1/EQ40 | 0.58 |  | 2.0137
SO3 | 16 | 0.404 | Fit spectrum | S KA1/EQ20 | 156.5 |  | 2.3079 | S KA1/EQ40 | 1.08 |  | 2.3079 | S KA1/EQ50 | 0.1 |  | 2.3079
Cl | 17 | 0.344 | Fit spectrum | Cl KA1/EQ20 | 744.9 |  | 2.6225 | Cl KA1/EQ40 | 4.7 |  | 2.6225 | Cl KA1/EQ50 | 1.23 |  | 2.6225
MnO | 25 | 0.077 | Fit spectrum | Mn KA1/EQ20 | 94.7 |  | 5.8989 | Mn KA1/EQ40 | 26.6 |  | 5.8989 | Mn KA1/EQ50 | 0.49 |  | 5.8989
SrO | 38 | 0.0588 | Fit spectrum | Sr KA1/EQ20 | 20.3 |  | 14.166 | Sr KA1/EQ40 | 254.5 |  | 14.166 | Sr KA1/EQ50 | 10.8 |  | 14.166
ZrO2 | 40 | 0.0509 | Fit spectrum | Zr KA1/EQ20 | 3.31 |  | 15.776 | Zr KA1/EQ40 | 128.8 |  | 15.776 | Zr KA1/EQ50 | 5.71 |  | 15.776
Cr2O3 | 24 | 0.0194 | Fit spectrum | Cr KA1/EQ20 | 19.6 |  | 5.4149 | Cr KA1/EQ40 | 4.24 |  | 5.4149 | Cr KA1/EQ50 | 0.09 |  | 5.4149
V2O5 | 23 | 0.0186 | Fit spectrum | V KA1/EQ20 | 14.7 |  | 4.9524 | V KA1/EQ40 | 2.66 |  | 4.9524 | V KA1/EQ50 | 0.05 |  | 4.9524
Rb2O | 37 | 0.0182 | Fit spectrum | Rb KA1/EQ20 | 4.78 |  | 13.396 | Rb KA1/EQ40 | 67.1 |  | 13.396 | Rb KA1/EQ50 | 2.69 |  | 13.396
SnO2 | 50 | 0.0139 | Fit spectrum | Sn KA1/EQ40 | 4.99 |  | 25.272 | Sn KA1/EQ50 | 3.17 |  | 25.272 | Sn LA/EQ20 |  |  | 3.4436
ZnO | 30 | 0.0136 | Fit spectrum | Zn KA1/EQ20 | 16.4 |  | 8.6392 | Zn KA1/EQ40 | 20.4 |  | 8.6392 | Zn KA1/EQ50 | 0.41 |  | 8.6392
BaO | 56 | 0.0132 | Fit spectrum | Ba KA1/EQ40 | 0.19 |  | 32.194 | Ba KA1/EQ50 | 0.83 |  | 32.194 | Ba LA1/EQ20 | 5.68 |  | 4.4636
Br | 35 | 0.0062 | Fit spectrum | Br KA1/EQ20 | 5.15 |  | 11.925 | Br KA1/EQ40 | 27.6 |  | 11.925 | Br KA1/EQ50 | 0.81 |  | 11.925
PbO | 82 | 0.0061 | Fit spectrum | Pb LA1/EQ20 | 2.64 |  | 10.55 | Pb LA1/EQ40 | 12.9 |  | 10.55 | Pb LA1/EQ50 | 0.39 |  | 10.55
Y2O3 | 39 | 0.0052 | Fit spectrum | Y KA1/EQ40 | 19.8 |  | 14.959 | Y KA1/EQ50 | 0.92 |  | 14.959 | Y LA1/EQ20 | 0 |  | 1.9221
Sb2O3 | 51 | 0.0043 | Fit spectrum | Sb KA1/EQ40 | 1.01 |  | 26.36 | Sb KA1/EQ50 | 0.48 |  | 26.36 | Sb LA1/EQ20 | 0.13 |  | 3.6041
NiO | 28 | 0.0042 | Fit spectrum | Ni KA1/EQ20 | 4.45 |  | 7.4784 | Ni KA1/EQ40 | 3.26 |  | 7.4784 | Ni KA1/EQ50 | 0.06 |  | 7.4784
Nb2O5 | 41 | 0.0035 | Fit spectrum | Nb KA1/EQ20 | 0.06 |  | 16.616 | Nb KA1/EQ40 | 11.4 |  | 16.616 | Nb KA1/EQ50 | 0.67 |  | 16.616
Bi2O3 | 83 | 0.0033 | Fit spectrum | Bi LA1/EQ20 | 1.14 |  | 10.833 | Bi LA1/EQ40 | 6.03 |  | 10.833 | Bi LA1/EQ50 | 0.19 |  | 10.833
TeO2 | 52 | 0.0029 | Fit spectrum | Te KA1/EQ40 | 0.42 |  | 27.474 | Te KA1/EQ50 | 0.4 |  | 27.474 | Te LA1/EQ20 | 1.12 |  | 3.77
Ga2O3 | 31 | 0.0027 | Fit spectrum | Ga KA1/EQ20 | 3.11 |  | 9.2521 | Ga KA1/EQ40 | 5.04 |  | 9.2521 | Ga KA1/EQ50 | 0.11 |  | 9.2521
CuO | 29 | 0.0018 | Fit spectrum | Cu KA1/EQ20 | 1.88 |  | 8.0481 | Cu KA1/EQ40 | 1.83 |  | 8.0481 | Cu KA1/EQ50 | 0.04 |  | 8.0481
CdO | 48 | 0.0015 | Fit spectrum | Cd KA1/EQ40 | 0.89 |  | 23.174 | Cd KA1/EQ50 | 0.37 |  | 23.174 | Cd LA1/EQ20 | 0.87 |  | 3.1331
SeO2 | 34 | 0.0014 | Fit spectrum | Se KA1/EQ20 | 0.66 |  | 11.223 | Se KA1/EQ40 | 3.74 |  | 11.223 | Se KA1/EQ50 | 0.11 |  | 11.223
MoO3 | 42 | 0.0009 | Fit spectrum | Mo KA1/EQ40 | 2.68 |  | 17.48 | Mo KA1/EQ50 | 0.16 |  | 17.48 | Mo LA1/EQ20 | 0.4 |  | 2.2938
GeO2 | 32 | 0.0005 | Fit spectrum | Ge KA1/EQ20 | 0 |  | 9.8868 | Ge KA1/EQ40 | 0.92 |  | 9.8868 | Ge KA1/EQ50 | 0.02 |  | 9.8868
Pr6O11 | 59 | 0 | Fit spectrum | Pr LA1/EQ20 |  |  | 5.0331 | Pr LA1/EQ40 |  |  | 5.0331 | Pr LA1/EQ50 |  |  | 5.0331
Nd2O3 | 60 | 0 | Fit spectrum | Nd LA1/EQ20 |  |  | 5.2292 | Nd LA1/EQ40 |  |  | 5.2292 | Nd LA1/EQ50 |  |  | 5.2292
WO3 | 74 | 0 | Fit spectrum | W LA1/EQ20 |  |  | 8.3967 | W LA1/EQ40 |  |  | 8.3967 | W LA1/EQ50 |  |  | 8.3967
Ta2O5 | 73 | 0 | Fit spectrum | Ta LA1/EQ20 |  |  | 8.1457 | Ta LA1/EQ40 |  |  | 8.1457 | Ta LA1/EQ50 |  |  | 8.1457
CeO2 | 58 | 0 | Fit spectrum | Ce KA1/EQ50 |  |  | 34.72 | Ce LA1/EQ20 |  |  | 4.8392 | Ce LA1/EQ40 |  |  | 4.8392
La2O3 | 57 | 0 | Fit spectrum | La KA1/EQ50 |  |  | 33.442 | La LA1/EQ20 |  |  | 4.6483 | La LA1/EQ40 |  |  | 4.6483
Cs2O | 55 | 0 | Fit spectrum | Cs KA1/EQ40 |  |  | 30.973 | Cs KA1/EQ50 |  |  | 30.973 | Cs LA1/EQ20 |  |  | 4.2869
I | 53 | 0 | Fit spectrum | I KA1/EQ40 |  |  | 28.613 | I KA1/EQ50 |  |  | 28.613 | I LA1/EQ20 |  |  | 3.9377
As2O3 | 33 | 0 | Fit spectrum | As KA1/EQ20 |  |  | 10.544 | As KA1/EQ40 |  |  | 10.544 | As KA1/EQ50 |  |  | 10.544
CoO | 27 | 0 | Fit spectrum | Co KA1/EQ20 |  |  | 6.9306 | Co KA1/EQ40 |  |  | 6.9306 | Co KA1/EQ50 |  |  | 6.9306

## S21l
Sample name | Date | R/R0 = | Matrix |  |  | 27418
Pottery Bl | 2022-06-06 | 9.97 | SiO2
Formula | Z | Concentration | Status | Line 1 | Net int. | Calc. concentration | Line energy | Line 2 | Net int. | Calc. concentration | Line energy | Line 3 | Net int. | Calc. concentration | Line energy | Bound % | XRF %
SiO2 | 14 | 46.8 | Matrix | Si KA1/EQ20 | 8248 |  | 1.74 | Si KA1/EQ40 | 26.5 |  | 1.74 | Si KA1/EQ50 | 11.6 |  | 1.74 | 21.9
Al2O3 | 13 | 13.8 | Fit spectrum | Al KA1/EQ20 | 1043 |  | 1.4868 | Al KA1/EQ40 | 3.08 |  | 1.4868 | Al KA1/EQ50 | 14.5 |  | 1.4868
CaO | 20 | 13.7 | Fit spectrum | Ca KA1/EQ20 | 9547 |  | 3.6918 | Ca KA1/EQ40 | 693.1 |  | 3.6918 | Ca KA1/EQ50 | 15.4 |  | 3.6918
Na2O | 11 | 10.1 | Fit spectrum | Na KA1/EQ20 | 19.3 |  | 1.041 | Na KA1/EQ40 | 2 |  | 1.041
Fe2O3 | 26 | 7.32 | Fit spectrum | Fe KA1/EQ20 | 8799 |  | 6.4041 | Fe KA1/EQ40 | 3418 |  | 6.4041 | Fe KA1/EQ50 | 62.8 |  | 6.4041
MgO | 12 | 2.97 | Fit spectrum | Mg KA1/EQ20 | 38.4 |  | 1.2533 | Mg KA1/EQ40 | 0.81 |  | 1.2533
K2O | 19 | 2.65 | Fit spectrum | K KA1/EQ20 | 1685 |  | 3.3139 | K KA1/EQ40 | 86.6 |  | 3.3139 | K KA1/EQ50 | 1.24 |  | 3.3139
TiO2 | 22 | 0.882 | Fit spectrum | Ti KA1/EQ20 | 579.1 |  | 4.511 | Ti KA1/EQ40 | 70.4 |  | 4.511 | Ti KA1/EQ50 | 1.27 |  | 4.511
P2O5 | 15 | 0.741 | Fit spectrum | P KA1/EQ20 | 178.2 |  | 2.0137 | P KA1/EQ40 | 0.56 |  | 2.0137
SO3 | 16 | 0.365 | Fit spectrum | S KA1/EQ20 | 143.4 |  | 2.3079 | S KA1/EQ40 | 0.98 |  | 2.3079 | S KA1/EQ50 | 0.09 |  | 2.3079
Cl | 17 | 0.336 | Fit spectrum | Cl KA1/EQ20 | 735.8 |  | 2.6225 | Cl KA1/EQ40 | 4.64 |  | 2.6225 | Cl KA1/EQ50 | 1.22 |  | 2.6225
MnO | 25 | 0.0758 | Fit spectrum | Mn KA1/EQ20 | 94.5 |  | 5.8989 | Mn KA1/EQ40 | 26.5 |  | 5.8989 | Mn KA1/EQ50 | 0.49 |  | 5.8989
SrO | 38 | 0.0569 | Fit spectrum | Sr KA1/EQ20 | 20 |  | 14.166 | Sr KA1/EQ40 | 249.7 |  | 14.166 | Sr KA1/EQ50 | 10.6 |  | 14.166
ZrO2 | 40 | 0.0477 | Fit spectrum | Zr KA1/EQ20 | 3.15 |  | 15.776 | Zr KA1/EQ40 | 122.4 |  | 15.776 | Zr KA1/EQ50 | 5.42 |  | 15.776
Rb2O | 37 | 0.0174 | Fit spectrum | Rb KA1/EQ20 | 4.63 |  | 13.396 | Rb KA1/EQ40 | 65 |  | 13.396 | Rb KA1/EQ50 | 2.61 |  | 13.396
Cr2O3 | 24 | 0.0156 | Fit spectrum | Cr KA1/EQ20 | 16 |  | 5.4149 | Cr KA1/EQ40 | 3.46 |  | 5.4149 | Cr KA1/EQ50 | 0.07 |  | 5.4149
ZnO | 30 | 0.0133 | Fit spectrum | Zn KA1/EQ20 | 16.3 |  | 8.6392 | Zn KA1/EQ40 | 20.3 |  | 8.6392 | Zn KA1/EQ50 | 0.41 |  | 8.6392
SnO2 | 50 | 0.0125 | Fit spectrum | Sn KA1/EQ40 | 4.57 |  | 25.272 | Sn KA1/EQ50 | 2.9 |  | 25.272 | Sn LA/EQ20 |  |  | 3.4436
BaO | 56 | 0.0108 | Fit spectrum | Ba KA1/EQ40 | 0.16 |  | 32.194 | Ba KA1/EQ50 | 0.68 |  | 32.194 | Ba LA1/EQ20 | 4.71 |  | 4.4636
V2O5 | 23 | 0.0091 | Fit spectrum | V KA1/EQ20 | 7.29 |  | 4.9524 | V KA1/EQ40 | 1.31 |  | 4.9524 | V KA1/EQ50 | 0.03 |  | 4.9524
Br | 35 | 0.0077 | Fit spectrum | Br KA1/EQ20 | 6.55 |  | 11.925 | Br KA1/EQ40 | 35 |  | 11.925 | Br KA1/EQ50 | 1.03 |  | 11.925
PbO | 82 | 0.0055 | Fit spectrum | Pb LA1/EQ20 | 2.4 |  | 10.55 | Pb LA1/EQ40 | 11.8 |  | 10.55 | Pb LA1/EQ50 | 0.35 |  | 10.55
Y2O3 | 39 | 0.0049 | Fit spectrum | Y KA1/EQ40 | 19.1 |  | 14.959 | Y KA1/EQ50 | 0.89 |  | 14.959 | Y LA1/EQ20 | 0 |  | 1.9221
NiO | 28 | 0.0044 | Fit spectrum | Ni KA1/EQ20 | 4.78 |  | 7.4784 | Ni KA1/EQ40 | 3.5 |  | 7.4784 | Ni KA1/EQ50 | 0.07 |  | 7.4784
Nb2O5 | 41 | 0.0035 | Fit spectrum | Nb KA1/EQ20 | 0.06 |  | 16.616 | Nb KA1/EQ40 | 11.5 |  | 16.616 | Nb KA1/EQ50 | 0.67 |  | 16.616
Bi2O3 | 83 | 0.003 | Fit spectrum | Bi LA1/EQ20 | 1.05 |  | 10.833 | Bi LA1/EQ40 | 5.54 |  | 10.833 | Bi LA1/EQ50 | 0.17 |  | 10.833
Ga2O3 | 31 | 0.0029 | Fit spectrum | Ga KA1/EQ20 | 3.32 |  | 9.2521 | Ga KA1/EQ40 | 5.38 |  | 9.2521 | Ga KA1/EQ50 | 0.12 |  | 9.2521
TeO2 | 52 | 0.0022 | Fit spectrum | Te KA1/EQ40 | 0.32 |  | 27.474 | Te KA1/EQ50 | 0.31 |  | 27.474 | Te LA1/EQ20 | 0.86 |  | 3.77
CuO | 29 | 0.0021 | Fit spectrum | Cu KA1/EQ20 | 2.22 |  | 8.0481 | Cu KA1/EQ40 | 2.16 |  | 8.0481 | Cu KA1/EQ50 | 0.04 |  | 8.0481
CdO | 48 | 0.0015 | Fit spectrum | Cd KA1/EQ40 | 0.87 |  | 23.174 | Cd KA1/EQ50 | 0.36 |  | 23.174 | Cd LA1/EQ20 | 0.85 |  | 3.1331
SeO2 | 34 | 0.0012 | Fit spectrum | Se KA1/EQ20 | 0.59 |  | 11.223 | Se KA1/EQ40 | 3.31 |  | 11.223 | Se KA1/EQ50 | 0.09 |  | 11.223
MoO3 | 42 | 0.0007 | Fit spectrum | Mo KA1/EQ40 | 2.05 |  | 17.48 | Mo KA1/EQ50 | 0.13 |  | 17.48 | Mo LA1/EQ20 | 0.3 |  | 2.2938
GeO2 | 32 | 0.0003 | Fit spectrum | Ge KA1/EQ20 | 0 |  | 9.8868 | Ge KA1/EQ40 | 0.52 |  | 9.8868 | Ge KA1/EQ50 | 0.01 |  | 9.8868
Pr6O11 | 59 | 0 | Fit spectrum | Pr LA1/EQ20 |  |  | 5.0331 | Pr LA1/EQ40 |  |  | 5.0331 | Pr LA1/EQ50 |  |  | 5.0331
Nd2O3 | 60 | 0 | Fit spectrum | Nd LA1/EQ20 |  |  | 5.2292 | Nd LA1/EQ40 |  |  | 5.2292 | Nd LA1/EQ50 |  |  | 5.2292
WO3 | 74 | 0 | Fit spectrum | W LA1/EQ20 |  |  | 8.3967 | W LA1/EQ40 |  |  | 8.3967 | W LA1/EQ50 |  |  | 8.3967
Ta2O5 | 73 | 0 | Fit spectrum | Ta LA1/EQ20 |  |  | 8.1457 | Ta LA1/EQ40 |  |  | 8.1457 | Ta LA1/EQ50 |  |  | 8.1457
CeO2 | 58 | 0 | Fit spectrum | Ce KA1/EQ50 |  |  | 34.72 | Ce LA1/EQ20 |  |  | 4.8392 | Ce LA1/EQ40 |  |  | 4.8392
La2O3 | 57 | 0 | Fit spectrum | La KA1/EQ50 |  |  | 33.442 | La LA1/EQ20 |  |  | 4.6483 | La LA1/EQ40 |  |  | 4.6483
Cs2O | 55 | 0 | Fit spectrum | Cs KA1/EQ40 |  |  | 30.973 | Cs KA1/EQ50 |  |  | 30.973 | Cs LA1/EQ20 |  |  | 4.2869
I | 53 | 0 | Fit spectrum | I KA1/EQ40 |  |  | 28.613 | I KA1/EQ50 |  |  | 28.613 | I LA1/EQ20 |  |  | 3.9377
As2O3 | 33 | 0 | Fit spectrum | As KA1/EQ20 |  |  | 10.544 | As KA1/EQ40 |  |  | 10.544 | As KA1/EQ50 |  |  | 10.544
CoO | 27 | 0 | Fit spectrum | Co KA1/EQ20 |  |  | 6.9306 | Co KA1/EQ40 |  |  | 6.9306 | Co KA1/EQ50 |  |  | 6.9306
Sb2O3 | 51 | 0 | Fit spectrum | Sb KA1/EQ40 |  |  | 26.36 | Sb KA1/EQ50 |  |  | 26.36 | Sb LA1/EQ20 |  |  | 3.6041

## S21m
Sample name | Date | R/R0 = | Matrix |  |  | 27436
Pottery Bm | 2022-06-06 | 12.1 | SiO2
Formula | Z | Concentration | Status | Line 1 | Net int. | Calc. concentration | Line energy | Line 2 | Net int. | Calc. concentration | Line energy | Line 3 | Net int. | Calc. concentration | Line energy | Bound % | XRF %
SiO2 | 14 | 55.5 | Matrix | Si KA1/EQ20 | 10534 |  | 1.74 | Si KA1/EQ40 | 35.1 |  | 1.74 | Si KA1/EQ50 | 15.4 |  | 1.74 | 25.9
CaO | 20 | 14 | Fit spectrum | Ca KA1/EQ20 | 9644 |  | 3.6918 | Ca KA1/EQ40 | 700 |  | 3.6918 | Ca KA1/EQ50 | 15.5 |  | 3.6918
Al2O3 | 13 | 13.8 | Fit spectrum | Al KA1/EQ20 | 1152 |  | 1.4868 | Al KA1/EQ40 | 3.47 |  | 1.4868 | Al KA1/EQ50 | 16.6 |  | 1.4868
Fe2O3 | 26 | 7.39 | Fit spectrum | Fe KA1/EQ20 | 8720 |  | 6.4041 | Fe KA1/EQ40 | 3385 |  | 6.4041 | Fe KA1/EQ50 | 62.2 |  | 6.4041
Na2O | 11 | 3.89 | Fit spectrum | Na KA1/EQ20 | 7.41 |  | 1.041 | Na KA1/EQ40 | 0.76 |  | 1.041
K2O | 19 | 2.71 | Fit spectrum | K KA1/EQ20 | 1706 |  | 3.3139 | K KA1/EQ40 | 87.7 |  | 3.3139 | K KA1/EQ50 | 1.26 |  | 3.3139
TiO2 | 22 | 0.908 | Fit spectrum | Ti KA1/EQ20 | 587.3 |  | 4.511 | Ti KA1/EQ40 | 71.4 |  | 4.511 | Ti KA1/EQ50 | 1.29 |  | 4.511
P2O5 | 15 | 0.74 | Fit spectrum | P KA1/EQ20 | 177.3 |  | 2.0137 | P KA1/EQ40 | 0.56 |  | 2.0137
SO3 | 16 | 0.367 | Fit spectrum | S KA1/EQ20 | 143.1 |  | 2.3079 | S KA1/EQ40 | 0.98 |  | 2.3079 | S KA1/EQ50 | 0.09 |  | 2.3079
Cl | 17 | 0.346 | Fit spectrum | Cl KA1/EQ20 | 752.8 |  | 2.6225 | Cl KA1/EQ40 | 4.74 |  | 2.6225 | Cl KA1/EQ50 | 1.24 |  | 2.6225
MnO | 25 | 0.0772 | Fit spectrum | Mn KA1/EQ20 | 94.5 |  | 5.8989 | Mn KA1/EQ40 | 26.5 |  | 5.8989 | Mn KA1/EQ50 | 0.49 |  | 5.8989
SrO | 38 | 0.0571 | Fit spectrum | Sr KA1/EQ20 | 19.6 |  | 14.166 | Sr KA1/EQ40 | 245.6 |  | 14.166 | Sr KA1/EQ50 | 10.4 |  | 14.166
ZrO2 | 40 | 0.0476 | Fit spectrum | Zr KA1/EQ20 | 3.08 |  | 15.776 | Zr KA1/EQ40 | 119.7 |  | 15.776 | Zr KA1/EQ50 | 5.3 |  | 15.776
Cr2O3 | 24 | 0.0279 | Fit spectrum | Cr KA1/EQ20 | 28.1 |  | 5.4149 | Cr KA1/EQ40 | 6.07 |  | 5.4149 | Cr KA1/EQ50 | 0.13 |  | 5.4149
BaO | 56 | 0.0187 | Fit spectrum | Ba KA1/EQ40 | 0.26 |  | 32.194 | Ba KA1/EQ50 | 1.16 |  | 32.194 | Ba LA1/EQ20 | 8.02 |  | 4.4636
Rb2O | 37 | 0.0175 | Fit spectrum | Rb KA1/EQ20 | 4.56 |  | 13.396 | Rb KA1/EQ40 | 64 |  | 13.396 | Rb KA1/EQ50 | 2.57 |  | 13.396
ZnO | 30 | 0.0149 | Fit spectrum | Zn KA1/EQ20 | 17.9 |  | 8.6392 | Zn KA1/EQ40 | 22.4 |  | 8.6392 | Zn KA1/EQ50 | 0.45 |  | 8.6392
SnO2 | 50 | 0.0133 | Fit spectrum | Sn KA1/EQ40 | 4.75 |  | 25.272 | Sn KA1/EQ50 | 3.02 |  | 25.272 | Sn LA/EQ20 |  |  | 3.4436
V2O5 | 23 | 0.0112 | Fit spectrum | V KA1/EQ20 | 8.87 |  | 4.9524 | V KA1/EQ40 | 1.6 |  | 4.9524 | V KA1/EQ50 | 0.03 |  | 4.9524
Br | 35 | 0.008 | Fit spectrum | Br KA1/EQ20 | 6.66 |  | 11.925 | Br KA1/EQ40 | 35.6 |  | 11.925 | Br KA1/EQ50 | 1.04 |  | 11.925
NiO | 28 | 0.0076 | Fit spectrum | Ni KA1/EQ20 | 8.1 |  | 7.4784 | Ni KA1/EQ40 | 5.93 |  | 7.4784 | Ni KA1/EQ50 | 0.12 |  | 7.4784
PbO | 82 | 0.0057 | Fit spectrum | Pb LA1/EQ20 | 2.47 |  | 10.55 | Pb LA1/EQ40 | 12.1 |  | 10.55 | Pb LA1/EQ50 | 0.36 |  | 10.55
Y2O3 | 39 | 0.005 | Fit spectrum | Y KA1/EQ40 | 19 |  | 14.959 | Y KA1/EQ50 | 0.88 |  | 14.959 | Y LA1/EQ20 | 0 |  | 1.9221
CuO | 29 | 0.0042 | Fit spectrum | Cu KA1/EQ20 | 4.41 |  | 8.0481 | Cu KA1/EQ40 | 4.29 |  | 8.0481 | Cu KA1/EQ50 | 0.09 |  | 8.0481
Sb2O3 | 51 | 0.004 | Fit spectrum | Sb KA1/EQ40 | 0.93 |  | 26.36 | Sb KA1/EQ50 | 0.44 |  | 26.36 | Sb LA1/EQ20 | 0.12 |  | 3.6041
Ga2O3 | 31 | 0.0038 | Fit spectrum | Ga KA1/EQ20 | 4.35 |  | 9.2521 | Ga KA1/EQ40 | 7.05 |  | 9.2521 | Ga KA1/EQ50 | 0.15 |  | 9.2521
Bi2O3 | 83 | 0.0035 | Fit spectrum | Bi LA1/EQ20 | 1.2 |  | 10.833 | Bi LA1/EQ40 | 6.33 |  | 10.833 | Bi LA1/EQ50 | 0.19 |  | 10.833
Nb2O5 | 41 | 0.0035 | Fit spectrum | Nb KA1/EQ20 | 0.06 |  | 16.616 | Nb KA1/EQ40 | 11.2 |  | 16.616 | Nb KA1/EQ50 | 0.66 |  | 16.616
TeO2 | 52 | 0.0032 | Fit spectrum | Te KA1/EQ40 | 0.48 |  | 27.474 | Te KA1/EQ50 | 0.45 |  | 27.474 | Te LA1/EQ20 | 1.27 |  | 3.77
SeO2 | 34 | 0.0012 | Fit spectrum | Se KA1/EQ20 | 0.57 |  | 11.223 | Se KA1/EQ40 | 3.21 |  | 11.223 | Se KA1/EQ50 | 0.09 |  | 11.223
GeO2 | 32 | 0.001 | Fit spectrum | Ge KA1/EQ20 | 0 |  | 9.8868 | Ge KA1/EQ40 | 1.84 |  | 9.8868 | Ge KA1/EQ50 | 0.05 |  | 9.8868
CdO | 48 | 0.001 | Fit spectrum | Cd KA1/EQ40 | 0.57 |  | 23.174 | Cd KA1/EQ50 | 0.24 |  | 23.174 | Cd LA1/EQ20 | 0.57 |  | 3.1331
MoO3 | 42 | 0.0006 | Fit spectrum | Mo KA1/EQ40 | 1.86 |  | 17.48 | Mo KA1/EQ50 | 0.11 |  | 17.48 | Mo LA1/EQ20 | 0.28 |  | 2.2938
I | 53 | 0.0006 | Fit spectrum | I KA1/EQ40 | 0.08 |  | 28.613 | I KA1/EQ50 | 0.09 |  | 28.613 | I LA1/EQ20 | 0.12 |  | 3.9377
MgO | 12 | 0 | Fit spectrum | Mg KA1/EQ20 |  |  | 1.2533 | Mg KA1/EQ40 |  |  | 1.2533
Pr6O11 | 59 | 0 | Fit spectrum | Pr LA1/EQ20 |  |  | 5.0331 | Pr LA1/EQ40 |  |  | 5.0331 | Pr LA1/EQ50 |  |  | 5.0331
Nd2O3 | 60 | 0 | Fit spectrum | Nd LA1/EQ20 |  |  | 5.2292 | Nd LA1/EQ40 |  |  | 5.2292 | Nd LA1/EQ50 |  |  | 5.2292
WO3 | 74 | 0 | Fit spectrum | W LA1/EQ20 |  |  | 8.3967 | W LA1/EQ40 |  |  | 8.3967 | W LA1/EQ50 |  |  | 8.3967
Ta2O5 | 73 | 0 | Fit spectrum | Ta LA1/EQ20 |  |  | 8.1457 | Ta LA1/EQ40 |  |  | 8.1457 | Ta LA1/EQ50 |  |  | 8.1457
CeO2 | 58 | 0 | Fit spectrum | Ce KA1/EQ50 |  |  | 34.72 | Ce LA1/EQ20 |  |  | 4.8392 | Ce LA1/EQ40 |  |  | 4.8392
La2O3 | 57 | 0 | Fit spectrum | La KA1/EQ50 |  |  | 33.442 | La LA1/EQ20 |  |  | 4.6483 | La LA1/EQ40 |  |  | 4.6483
Cs2O | 55 | 0 | Fit spectrum | Cs KA1/EQ40 |  |  | 30.973 | Cs KA1/EQ50 |  |  | 30.973 | Cs LA1/EQ20 |  |  | 4.2869
As2O3 | 33 | 0 | Fit spectrum | As KA1/EQ20 |  |  | 10.544 | As KA1/EQ40 |  |  | 10.544 | As KA1/EQ50 |  |  | 10.544
CoO | 27 | 0 | Fit spectrum | Co KA1/EQ20 |  |  | 6.9306 | Co KA1/EQ40 |  |  | 6.9306 | Co KA1/EQ50 |  |  | 6.9306

## S21n
Sample name | Date | R/R0 = | Matrix |  |  | 27453
Pottery Bn | 2022-06-06 | 8.65 | SiO2
Formula | Z | Concentration | Status | Line 1 | Net int. | Calc. concentration | Line energy | Line 2 | Net int. | Calc. concentration | Line energy | Line 3 | Net int. | Calc. concentration | Line energy | Bound % | XRF %
SiO2 | 14 | 43.2 | Matrix | Si KA1/EQ20 | 7457 |  | 1.74 | Si KA1/EQ40 | 23.6 |  | 1.74 | Si KA1/EQ50 | 10.4 |  | 1.74 | 20.2
Al2O3 | 13 | 15.8 | Fit spectrum | Al KA1/EQ20 | 1183 |  | 1.4868 | Al KA1/EQ40 | 3.46 |  | 1.4868 | Al KA1/EQ50 | 16.3 |  | 1.4868
CaO | 20 | 13.8 | Fit spectrum | Ca KA1/EQ20 | 9641 |  | 3.6918 | Ca KA1/EQ40 | 700 |  | 3.6918 | Ca KA1/EQ50 | 15.5 |  | 3.6918
Na2O | 11 | 11 | Fit spectrum | Na KA1/EQ20 | 21.3 |  | 1.041 | Na KA1/EQ40 | 2.2 |  | 1.041
Fe2O3 | 26 | 7.22 | Fit spectrum | Fe KA1/EQ20 | 8722 |  | 6.4041 | Fe KA1/EQ40 | 3387 |  | 6.4041 | Fe KA1/EQ50 | 62.2 |  | 6.4041
MgO | 12 | 3.64 | Fit spectrum | Mg KA1/EQ20 | 47 |  | 1.2533 | Mg KA1/EQ40 | 1 |  | 1.2533
K2O | 19 | 2.69 | Fit spectrum | K KA1/EQ20 | 1723 |  | 3.3139 | K KA1/EQ40 | 88.6 |  | 3.3139 | K KA1/EQ50 | 1.27 |  | 3.3139
TiO2 | 22 | 0.881 | Fit spectrum | Ti KA1/EQ20 | 580.7 |  | 4.511 | Ti KA1/EQ40 | 70.6 |  | 4.511 | Ti KA1/EQ50 | 1.27 |  | 4.511
P2O5 | 15 | 0.804 | Fit spectrum | P KA1/EQ20 | 195.1 |  | 2.0137 | P KA1/EQ40 | 0.62 |  | 2.0137
SO3 | 16 | 0.382 | Fit spectrum | S KA1/EQ20 | 151.8 |  | 2.3079 | S KA1/EQ40 | 1.04 |  | 2.3079 | S KA1/EQ50 | 0.1 |  | 2.3079
Cl | 17 | 0.337 | Fit spectrum | Cl KA1/EQ20 | 746.2 |  | 2.6225 | Cl KA1/EQ40 | 4.7 |  | 2.6225 | Cl KA1/EQ50 | 1.23 |  | 2.6225
MnO | 25 | 0.0762 | Fit spectrum | Mn KA1/EQ20 | 95.4 |  | 5.8989 | Mn KA1/EQ40 | 26.8 |  | 5.8989 | Mn KA1/EQ50 | 0.49 |  | 5.8989
SrO | 38 | 0.0562 | Fit spectrum | Sr KA1/EQ20 | 19.8 |  | 14.166 | Sr KA1/EQ40 | 247.9 |  | 14.166 | Sr KA1/EQ50 | 10.5 |  | 14.166
ZrO2 | 40 | 0.0468 | Fit spectrum | Zr KA1/EQ20 | 3.1 |  | 15.776 | Zr KA1/EQ40 | 120.6 |  | 15.776 | Zr KA1/EQ50 | 5.34 |  | 15.776
CoO | 27 | 0.0173 | Fit spectrum | Co KA1/EQ20 | 25.8 |  | 6.9306 | Co KA1/EQ40 | 13.6 |  | 6.9306 | Co KA1/EQ50 | 0.27 |  | 6.9306
Rb2O | 37 | 0.0171 | Fit spectrum | Rb KA1/EQ20 | 4.57 |  | 13.396 | Rb KA1/EQ40 | 64.2 |  | 13.396 | Rb KA1/EQ50 | 2.58 |  | 13.396
BaO | 56 | 0.0141 | Fit spectrum | Ba KA1/EQ40 | 0.2 |  | 32.194 | Ba KA1/EQ50 | 0.89 |  | 32.194 | Ba LA1/EQ20 | 6.17 |  | 4.4636
ZnO | 30 | 0.0134 | Fit spectrum | Zn KA1/EQ20 | 16.4 |  | 8.6392 | Zn KA1/EQ40 | 20.5 |  | 8.6392 | Zn KA1/EQ50 | 0.41 |  | 8.6392
SnO2 | 50 | 0.0131 | Fit spectrum | Sn KA1/EQ40 | 4.8 |  | 25.272 | Sn KA1/EQ50 | 3.04 |  | 25.272 | Sn LA/EQ20 |  |  | 3.4436
V2O5 | 23 | 0.0083 | Fit spectrum | V KA1/EQ20 | 6.67 |  | 4.9524 | V KA1/EQ40 | 1.2 |  | 4.9524 | V KA1/EQ50 | 0.02 |  | 4.9524
Br | 35 | 0.0077 | Fit spectrum | Br KA1/EQ20 | 6.6 |  | 11.925 | Br KA1/EQ40 | 35.3 |  | 11.925 | Br KA1/EQ50 | 1.03 |  | 11.925
Nd2O3 | 60 | 0.0061 | Fit spectrum | Nd LA1/EQ20 | 2.45 |  | 5.2292 | Nd LA1/EQ40 | 0.73 |  | 5.2292 | Nd LA1/EQ50 | 0.01 |  | 5.2292
PbO | 82 | 0.0053 | Fit spectrum | Pb LA1/EQ20 | 2.32 |  | 10.55 | Pb LA1/EQ40 | 11.4 |  | 10.55 | Pb LA1/EQ50 | 0.34 |  | 10.55
NiO | 28 | 0.0049 | Fit spectrum | Ni KA1/EQ20 | 5.34 |  | 7.4784 | Ni KA1/EQ40 | 3.91 |  | 7.4784 | Ni KA1/EQ50 | 0.08 |  | 7.4784
Y2O3 | 39 | 0.0047 | Fit spectrum | Y KA1/EQ40 | 18.2 |  | 14.959 | Y KA1/EQ50 | 0.85 |  | 14.959 | Y LA1/EQ20 | 0 |  | 1.9221
Sb2O3 | 51 | 0.0041 | Fit spectrum | Sb KA1/EQ40 | 0.99 |  | 26.36 | Sb KA1/EQ50 | 0.47 |  | 26.36 | Sb LA1/EQ20 | 0.13 |  | 3.6041
Nb2O5 | 41 | 0.0031 | Fit spectrum | Nb KA1/EQ20 | 0.05 |  | 16.616 | Nb KA1/EQ40 | 10.2 |  | 16.616 | Nb KA1/EQ50 | 0.6 |  | 16.616
Ga2O3 | 31 | 0.0031 | Fit spectrum | Ga KA1/EQ20 | 3.54 |  | 9.2521 | Ga KA1/EQ40 | 5.75 |  | 9.2521 | Ga KA1/EQ50 | 0.13 |  | 9.2521
Bi2O3 | 83 | 0.0028 | Fit spectrum | Bi LA1/EQ20 | 1 |  | 10.833 | Bi LA1/EQ40 | 5.26 |  | 10.833 | Bi LA1/EQ50 | 0.16 |  | 10.833
CuO | 29 | 0.0028 | Fit spectrum | Cu KA1/EQ20 | 3.08 |  | 8.0481 | Cu KA1/EQ40 | 3 |  | 8.0481 | Cu KA1/EQ50 | 0.06 |  | 8.0481
TeO2 | 52 | 0.0022 | Fit spectrum | Te KA1/EQ40 | 0.34 |  | 27.474 | Te KA1/EQ50 | 0.32 |  | 27.474 | Te LA1/EQ20 | 0.89 |  | 3.77
CdO | 48 | 0.0014 | Fit spectrum | Cd KA1/EQ40 | 0.83 |  | 23.174 | Cd KA1/EQ50 | 0.34 |  | 23.174 | Cd LA1/EQ20 | 0.81 |  | 3.1331
SeO2 | 34 | 0.0011 | Fit spectrum | Se KA1/EQ20 | 0.54 |  | 11.223 | Se KA1/EQ40 | 3.02 |  | 11.223 | Se KA1/EQ50 | 0.09 |  | 11.223
MoO3 | 42 | 0.0005 | Fit spectrum | Mo KA1/EQ40 | 1.6 |  | 17.48 | Mo KA1/EQ50 | 0.1 |  | 17.48 | Mo LA1/EQ20 | 0.24 |  | 2.2938
GeO2 | 32 | 0.0003 | Fit spectrum | Ge KA1/EQ20 | 0 |  | 9.8868 | Ge KA1/EQ40 | 0.65 |  | 9.8868 | Ge KA1/EQ50 | 0.02 |  | 9.8868
Pr6O11 | 59 | 0 | Fit spectrum | Pr LA1/EQ20 |  |  | 5.0331 | Pr LA1/EQ40 |  |  | 5.0331 | Pr LA1/EQ50 |  |  | 5.0331
WO3 | 74 | 0 | Fit spectrum | W LA1/EQ20 |  |  | 8.3967 | W LA1/EQ40 |  |  | 8.3967 | W LA1/EQ50 |  |  | 8.3967
Ta2O5 | 73 | 0 | Fit spectrum | Ta LA1/EQ20 |  |  | 8.1457 | Ta LA1/EQ40 |  |  | 8.1457 | Ta LA1/EQ50 |  |  | 8.1457
CeO2 | 58 | 0 | Fit spectrum | Ce KA1/EQ50 |  |  | 34.72 | Ce LA1/EQ20 |  |  | 4.8392 | Ce LA1/EQ40 |  |  | 4.8392
La2O3 | 57 | 0 | Fit spectrum | La KA1/EQ50 |  |  | 33.442 | La LA1/EQ20 |  |  | 4.6483 | La LA1/EQ40 |  |  | 4.6483
Cs2O | 55 | 0 | Fit spectrum | Cs KA1/EQ40 |  |  | 30.973 | Cs KA1/EQ50 |  |  | 30.973 | Cs LA1/EQ20 |  |  | 4.2869
I | 53 | 0 | Fit spectrum | I KA1/EQ40 |  |  | 28.613 | I KA1/EQ50 |  |  | 28.613 | I LA1/EQ20 |  |  | 3.9377
As2O3 | 33 | 0 | Fit spectrum | As KA1/EQ20 |  |  | 10.544 | As KA1/EQ40 |  |  | 10.544 | As KA1/EQ50 |  |  | 10.544
Cr2O3 | 24 | 0 | Fit spectrum | Cr KA1/EQ20 |  |  | 5.4149 | Cr KA1/EQ40 |  |  | 5.4149 | Cr KA1/EQ50 |  |  | 5.4149