## META
These sheets present the raw data from the XRF readings for the six sherds used for the six samples trial. These sherds were also used in Datasets 1 and 2.

## S7
Sample name | Date | R/R0 = | Matrix |  | 27251
Pottery 7a | 2022-05-17 | 10.2 | SiO2
Formula | Z | Concentration | Status | Line 1 | Net int. | Calc. concentration | Line energy | Line 2 | Net int. | Calc. concentration | Line energy | Line 3 | Net int. | Calc. concentration | Line energy | Bound % | XRF %
SiO2 | 14 | 41.1 | Matrix | Si KA1/EQ20 | 6969 |  | 1.74 | Si KA1/EQ40 | 22 |  | 1.74 | Si KA1/EQ50 | 9.62 |  | 1.74 | 19.2
CaO | 20 | 15.4 | Fit spectrum | Ca KA1/EQ20 | 10748 |  | 3.6918 | Ca KA1/EQ40 | 785.7 |  | 3.6918 | Ca KA1/EQ50 | 17.4 |  | 3.6918
Na2O | 11 | 14.3 | Fit spectrum | Na KA1/EQ20 | 27.3 |  | 1.041 | Na KA1/EQ40 | 2.82 |  | 1.041
Al2O3 | 13 | 13.4 | Fit spectrum | Al KA1/EQ20 | 961.9 |  | 1.4868 | Al KA1/EQ40 | 2.84 |  | 1.4868 | Al KA1/EQ50 | 13.1 |  | 1.4868
Fe2O3 | 26 | 6.74 | Fit spectrum | Fe KA1/EQ20 | 7991 |  | 6.4041 | Fe KA1/EQ40 | 3090 |  | 6.4041 | Fe KA1/EQ50 | 56.7 |  | 6.4041
MgO | 12 | 3.9 | Fit spectrum | Mg KA1/EQ20 | 48 |  | 1.2533 | Mg KA1/EQ40 | 1.01 |  | 1.2533
K2O | 19 | 2.41 | Fit spectrum | K KA1/EQ20 | 1536 |  | 3.3139 | K KA1/EQ40 | 79.4 |  | 3.3139 | K KA1/EQ50 | 1.14 |  | 3.3139
P2O5 | 15 | 0.819 | Fit spectrum | P KA1/EQ20 | 198.1 |  | 2.0137 | P KA1/EQ40 | 0.63 |  | 2.0137
TiO2 | 22 | 0.784 | Fit spectrum | Ti KA1/EQ20 | 502.7 |  | 4.511 | Ti KA1/EQ40 | 60.9 |  | 4.511 | Ti KA1/EQ50 | 1.1 |  | 4.511
SO3 | 16 | 0.47 | Fit spectrum | S KA1/EQ20 | 186.1 |  | 2.3079 | S KA1/EQ40 | 1.28 |  | 2.3079 | S KA1/EQ50 | 0.12 |  | 2.3079
Cl | 17 | 0.393 | Fit spectrum | Cl KA1/EQ20 | 868.1 |  | 2.6225 | Cl KA1/EQ40 | 5.48 |  | 2.6225 | Cl KA1/EQ50 | 1.44 |  | 2.6225
SrO | 38 | 0.068 | Fit spectrum | Sr KA1/EQ20 | 24 |  | 14.166 | Sr KA1/EQ40 | 300.2 |  | 14.166 | Sr KA1/EQ50 | 12.7 |  | 14.166
MnO | 25 | 0.0408 | Fit spectrum | Mn KA1/EQ20 | 50 |  | 5.8989 | Mn KA1/EQ40 | 14 |  | 5.8989 | Mn KA1/EQ50 | 0.26 |  | 5.8989
ZrO2 | 40 | 0.0338 | Fit spectrum | Zr KA1/EQ20 | 2.25 |  | 15.776 | Zr KA1/EQ40 | 87.3 |  | 15.776 | Zr KA1/EQ50 | 3.87 |  | 15.776
Rb2O | 37 | 0.016 | Fit spectrum | Rb KA1/EQ20 | 4.29 |  | 13.396 | Rb KA1/EQ40 | 60.2 |  | 13.396 | Rb KA1/EQ50 | 2.42 |  | 13.396
SnO2 | 50 | 0.0127 | Fit spectrum | Sn KA1/EQ40 | 4.69 |  | 25.272 | Sn KA1/EQ50 | 2.97 |  | 25.272 | Sn LA/EQ20 |  |  | 3.4436
ZnO | 30 | 0.012 | Fit spectrum | Zn KA1/EQ20 | 14.6 |  | 8.6392 | Zn KA1/EQ40 | 18.3 |  | 8.6392 | Zn KA1/EQ50 | 0.37 |  | 8.6392
Br | 35 | 0.0052 | Fit spectrum | Br KA1/EQ20 | 4.4 |  | 11.925 | Br KA1/EQ40 | 23.5 |  | 11.925 | Br KA1/EQ50 | 0.69 |  | 11.925
PbO | 82 | 0.005 | Fit spectrum | Pb LA1/EQ20 | 2.21 |  | 10.55 | Pb LA1/EQ40 | 10.9 |  | 10.55 | Pb LA1/EQ50 | 0.32 |  | 10.55
Sb2O3 | 51 | 0.0038 | Fit spectrum | Sb KA1/EQ40 | 0.9 |  | 26.36 | Sb KA1/EQ50 | 0.43 |  | 26.36 | Sb LA1/EQ20 | 0.11 |  | 3.6041
BaO | 56 | 0.0036 | Fit spectrum | Ba KA1/EQ40 | 0.05 |  | 32.194 | Ba KA1/EQ50 | 0.23 |  | 32.194 | Ba LA1/EQ20 | 1.54 |  | 4.4636
Y2O3 | 39 | 0.0031 | Fit spectrum | Y KA1/EQ40 | 12 |  | 14.959 | Y KA1/EQ50 | 0.56 |  | 14.959 | Y LA1/EQ20 | 0 |  | 1.9221
Nb2O5 | 41 | 0.0029 | Fit spectrum | Nb KA1/EQ20 | 0.05 |  | 16.616 | Nb KA1/EQ40 | 9.6 |  | 16.616 | Nb KA1/EQ50 | 0.56 |  | 16.616
TeO2 | 52 | 0.0025 | Fit spectrum | Te KA1/EQ40 | 0.38 |  | 27.474 | Te KA1/EQ50 | 0.36 |  | 27.474 | Te LA1/EQ20 | 1 |  | 3.77
Bi2O3 | 83 | 0.0022 | Fit spectrum | Bi LA1/EQ20 | 0.75 |  | 10.833 | Bi LA1/EQ40 | 3.97 |  | 10.833 | Bi LA1/EQ50 | 0.12 |  | 10.833
Ga2O3 | 31 | 0.0018 | Fit spectrum | Ga KA1/EQ20 | 2.13 |  | 9.2521 | Ga KA1/EQ40 | 3.46 |  | 9.2521 | Ga KA1/EQ50 | 0.08 |  | 9.2521
NiO | 28 | 0.0015 | Fit spectrum | Ni KA1/EQ20 | 1.6 |  | 7.4784 | Ni KA1/EQ40 | 1.18 |  | 7.4784 | Ni KA1/EQ50 | 0.02 |  | 7.4784
CdO | 48 | 0.0011 | Fit spectrum | Cd KA1/EQ40 | 0.64 |  | 23.174 | Cd KA1/EQ50 | 0.27 |  | 23.174 | Cd LA1/EQ20 | 0.63 |  | 3.1331
SeO2 | 34 | 0.0008 | Fit spectrum | Se KA1/EQ20 | 0.4 |  | 11.223 | Se KA1/EQ40 | 2.28 |  | 11.223 | Se KA1/EQ50 | 0.06 |  | 11.223
CuO | 29 | 0.0006 | Fit spectrum | Cu KA1/EQ20 | 0.67 |  | 8.0481 | Cu KA1/EQ40 | 0.65 |  | 8.0481 | Cu KA1/EQ50 | 0.01 |  | 8.0481
MoO3 | 42 | 0.0005 | Fit spectrum | Mo KA1/EQ40 | 1.56 |  | 17.48 | Mo KA1/EQ50 | 0.1 |  | 17.48 | Mo LA1/EQ20 | 0.23 |  | 2.2938
GeO2 | 32 | 0 | Fit spectrum | Ge KA1/EQ20 |  |  | 9.8868 | Ge KA1/EQ40 |  |  | 9.8868 | Ge KA1/EQ50 |  |  | 9.8868
Pr6O11 | 59 | 0 | Fit spectrum | Pr LA1/EQ20 |  |  | 5.0331 | Pr LA1/EQ40 |  |  | 5.0331 | Pr LA1/EQ50 |  |  | 5.0331
Nd2O3 | 60 | 0 | Fit spectrum | Nd LA1/EQ20 |  |  | 5.2292 | Nd LA1/EQ40 |  |  | 5.2292 | Nd LA1/EQ50 |  |  | 5.2292
WO3 | 74 | 0 | Fit spectrum | W LA1/EQ20 |  |  | 8.3967 | W LA1/EQ40 |  |  | 8.3967 | W LA1/EQ50 |  |  | 8.3967
Ta2O5 | 73 | 0 | Fit spectrum | Ta LA1/EQ20 |  |  | 8.1457 | Ta LA1/EQ40 |  |  | 8.1457 | Ta LA1/EQ50 |  |  | 8.1457
CeO2 | 58 | 0 | Fit spectrum | Ce KA1/EQ50 |  |  | 34.72 | Ce LA1/EQ20 |  |  | 4.8392 | Ce LA1/EQ40 |  |  | 4.8392
La2O3 | 57 | 0 | Fit spectrum | La KA1/EQ50 |  |  | 33.442 | La LA1/EQ20 |  |  | 4.6483 | La LA1/EQ40 |  |  | 4.6483
Cs2O | 55 | 0 | Fit spectrum | Cs KA1/EQ40 |  |  | 30.973 | Cs KA1/EQ50 |  |  | 30.973 | Cs LA1/EQ20 |  |  | 4.2869
I | 53 | 0 | Fit spectrum | I KA1/EQ40 |  |  | 28.613 | I KA1/EQ50 |  |  | 28.613 | I LA1/EQ20 |  |  | 3.9377
As2O3 | 33 | 0 | Fit spectrum | As KA1/EQ20 |  |  | 10.544 | As KA1/EQ40 |  |  | 10.544 | As KA1/EQ50 |  |  | 10.544
V2O5 | 23 | 0 | Fit spectrum | V KA1/EQ20 |  |  | 4.9524 | V KA1/EQ40 |  |  | 4.9524 | V KA1/EQ50 |  |  | 4.9524
Cr2O3 | 24 | 0 | Fit spectrum | Cr KA1/EQ20 |  |  | 5.4149 | Cr KA1/EQ40 |  |  | 5.4149 | Cr KA1/EQ50 |  |  | 5.4149
CoO | 27 | 0 | Fit spectrum | Co KA1/EQ20 |  |  | 6.9306 | Co KA1/EQ40 |  |  | 6.9306 | Co KA1/EQ50 |  |  | 6.9306

## S15a
Sample name | Date | R/R0 = | Matrix |  | 27253
Pottery 15a | 2022-05-17 | 10.1 | SiO2
Formula | Z | Concentration | Status | Line 1 | Net int. | Calc. concentration | Line energy | Line 2 | Net int. | Calc. concentration | Line energy | Line 3 | Net int. | Calc. concentration | Line energy | Bound % | XRF %
SiO2 | 14 | 36.7 | Matrix | Si KA1/EQ20 | 6399 |  | 1.74 | Si KA1/EQ40 | 20.4 |  | 1.74 | Si KA1/EQ50 | 8.94 |  | 1.74 | 17.2
CaO | 20 | 25.7 | Fit spectrum | Ca KA1/EQ20 | 17543 |  | 3.6918 | Ca KA1/EQ40 | 1352 |  | 3.6918 | Ca KA1/EQ50 | 30.1 |  | 3.6918
Na2O | 11 | 11.3 | Fit spectrum | Na KA1/EQ20 | 20.6 |  | 1.041 | Na KA1/EQ40 | 2.14 |  | 1.041
Al2O3 | 13 | 10.4 | Fit spectrum | Al KA1/EQ20 | 739.4 |  | 1.4868 | Al KA1/EQ40 | 2.2 |  | 1.4868 | Al KA1/EQ50 | 10.1 |  | 1.4868
Fe2O3 | 26 | 5.71 | Fit spectrum | Fe KA1/EQ20 | 5838 |  | 6.4041 | Fe KA1/EQ40 | 2233 |  | 6.4041 | Fe KA1/EQ50 | 40.8 |  | 6.4041
MgO | 12 | 5.25 | Fit spectrum | Mg KA1/EQ20 | 64.7 |  | 1.2533 | Mg KA1/EQ40 | 1.37 |  | 1.2533
K2O | 19 | 2.23 | Fit spectrum | K KA1/EQ20 | 1441 |  | 3.3139 | K KA1/EQ40 | 78.6 |  | 3.3139 | K KA1/EQ50 | 1.13 |  | 3.3139
P2O5 | 15 | 0.97 | Fit spectrum | P KA1/EQ20 | 246.8 |  | 2.0137 | P KA1/EQ40 | 0.8 |  | 2.0137
SO3 | 16 | 0.688 | Fit spectrum | S KA1/EQ20 | 286.8 |  | 2.3079 | S KA1/EQ40 | 2.01 |  | 2.3079 | S KA1/EQ50 | 0.19 |  | 2.3079
TiO2 | 22 | 0.648 | Fit spectrum | Ti KA1/EQ20 | 353.7 |  | 4.511 | Ti KA1/EQ40 | 42.3 |  | 4.511 | Ti KA1/EQ50 | 0.76 |  | 4.511
Cl | 17 | 0.276 | Fit spectrum | Cl KA1/EQ20 | 639.2 |  | 2.6225 | Cl KA1/EQ40 | 4.12 |  | 2.6225 | Cl KA1/EQ50 | 1.08 |  | 2.6225
SrO | 38 | 0.0641 | Fit spectrum | Sr KA1/EQ20 | 20.2 |  | 14.166 | Sr KA1/EQ40 | 252.8 |  | 14.166 | Sr KA1/EQ50 | 10.7 |  | 14.166
MnO | 25 | 0.0535 | Fit spectrum | Mn KA1/EQ20 | 56.3 |  | 5.8989 | Mn KA1/EQ40 | 15.6 |  | 5.8989 | Mn KA1/EQ50 | 0.29 |  | 5.8989
ZrO2 | 40 | 0.0246 | Fit spectrum | Zr KA1/EQ20 | 1.46 |  | 15.776 | Zr KA1/EQ40 | 56.8 |  | 15.776 | Zr KA1/EQ50 | 2.52 |  | 15.776
ZnO | 30 | 0.0154 | Fit spectrum | Zn KA1/EQ20 | 16.8 |  | 8.6392 | Zn KA1/EQ40 | 20.9 |  | 8.6392 | Zn KA1/EQ50 | 0.42 |  | 8.6392
SnO2 | 50 | 0.0127 | Fit spectrum | Sn KA1/EQ40 | 4.24 |  | 25.272 | Sn KA1/EQ50 | 2.69 |  | 25.272 | Sn LA/EQ20 |  |  | 3.4436
Rb2O | 37 | 0.0115 | Fit spectrum | Rb KA1/EQ20 | 2.75 |  | 13.396 | Rb KA1/EQ40 | 38.7 |  | 13.396 | Rb KA1/EQ50 | 1.55 |  | 13.396
Br | 35 | 0.0064 | Fit spectrum | Br KA1/EQ20 | 4.91 |  | 11.925 | Br KA1/EQ40 | 26.3 |  | 11.925 | Br KA1/EQ50 | 0.77 |  | 11.925
PbO | 82 | 0.005 | Fit spectrum | Pb LA1/EQ20 | 1.96 |  | 10.55 | Pb LA1/EQ40 | 9.65 |  | 10.55 | Pb LA1/EQ50 | 0.29 |  | 10.55
NiO | 28 | 0.0049 | Fit spectrum | Ni KA1/EQ20 | 4.71 |  | 7.4784 | Ni KA1/EQ40 | 3.45 |  | 7.4784 | Ni KA1/EQ50 | 0.07 |  | 7.4784
CuO | 29 | 0.0044 | Fit spectrum | Cu KA1/EQ20 | 4.25 |  | 8.0481 | Cu KA1/EQ40 | 4.14 |  | 8.0481 | Cu KA1/EQ50 | 0.08 |  | 8.0481
Y2O3 | 39 | 0.0038 | Fit spectrum | Y KA1/EQ40 | 13.2 |  | 14.959 | Y KA1/EQ50 | 0.61 |  | 14.959 | Y LA1/EQ20 | 0 |  | 1.9221
Sb2O3 | 51 | 0.0035 | Fit spectrum | Sb KA1/EQ40 | 0.77 |  | 26.36 | Sb KA1/EQ50 | 0.36 |  | 26.36 | Sb LA1/EQ20 | 0.1 |  | 3.6041
Bi2O3 | 83 | 0.0032 | Fit spectrum | Bi LA1/EQ20 | 1 |  | 10.833 | Bi LA1/EQ40 | 5.26 |  | 10.833 | Bi LA1/EQ50 | 0.16 |  | 10.833
TeO2 | 52 | 0.003 | Fit spectrum | Te KA1/EQ40 | 0.4 |  | 27.474 | Te KA1/EQ50 | 0.38 |  | 27.474 | Te LA1/EQ20 | 1.15 |  | 3.77
Ga2O3 | 31 | 0.0027 | Fit spectrum | Ga KA1/EQ20 | 2.79 |  | 9.2521 | Ga KA1/EQ40 | 4.53 |  | 9.2521 | Ga KA1/EQ50 | 0.1 |  | 9.2521
Nb2O5 | 41 | 0.0022 | Fit spectrum | Nb KA1/EQ20 | 0.03 |  | 16.616 | Nb KA1/EQ40 | 6.65 |  | 16.616 | Nb KA1/EQ50 | 0.39 |  | 16.616
SeO2 | 34 | 0.0016 | Fit spectrum | Se KA1/EQ20 | 0.67 |  | 11.223 | Se KA1/EQ40 | 3.76 |  | 11.223 | Se KA1/EQ50 | 0.11 |  | 11.223
CdO | 48 | 0.0014 | Fit spectrum | Cd KA1/EQ40 | 0.77 |  | 23.174 | Cd KA1/EQ50 | 0.32 |  | 23.174 | Cd LA1/EQ20 | 0.84 |  | 3.1331
MoO3 | 42 | 0.0006 | Fit spectrum | Mo KA1/EQ40 | 1.6 |  | 17.48 | Mo KA1/EQ50 | 0.1 |  | 17.48 | Mo LA1/EQ20 | 0.28 |  | 2.2938
I | 53 | 0.0001 | Fit spectrum | I KA1/EQ40 | 0.01 |  | 28.613 | I KA1/EQ50 | 0.01 |  | 28.613 | I LA1/EQ20 | 0.02 |  | 3.9377
GeO2 | 32 | 0 | Fit spectrum | Ge KA1/EQ20 |  |  | 9.8868 | Ge KA1/EQ40 |  |  | 9.8868 | Ge KA1/EQ50 |  |  | 9.8868
Pr6O11 | 59 | 0 | Fit spectrum | Pr LA1/EQ20 |  |  | 5.0331 | Pr LA1/EQ40 |  |  | 5.0331 | Pr LA1/EQ50 |  |  | 5.0331
Nd2O3 | 60 | 0 | Fit spectrum | Nd LA1/EQ20 |  |  | 5.2292 | Nd LA1/EQ40 |  |  | 5.2292 | Nd LA1/EQ50 |  |  | 5.2292
WO3 | 74 | 0 | Fit spectrum | W LA1/EQ20 |  |  | 8.3967 | W LA1/EQ40 |  |  | 8.3967 | W LA1/EQ50 |  |  | 8.3967
Ta2O5 | 73 | 0 | Fit spectrum | Ta LA1/EQ20 |  |  | 8.1457 | Ta LA1/EQ40 |  |  | 8.1457 | Ta LA1/EQ50 |  |  | 8.1457
CeO2 | 58 | 0 | Fit spectrum | Ce KA1/EQ50 |  |  | 34.72 | Ce LA1/EQ20 |  |  | 4.8392 | Ce LA1/EQ40 |  |  | 4.8392
La2O3 | 57 | 0 | Fit spectrum | La KA1/EQ50 |  |  | 33.442 | La LA1/EQ20 |  |  | 4.6483 | La LA1/EQ40 |  |  | 4.6483
Cs2O | 55 | 0 | Fit spectrum | Cs KA1/EQ40 |  |  | 30.973 | Cs KA1/EQ50 |  |  | 30.973 | Cs LA1/EQ20 |  |  | 4.2869
As2O3 | 33 | 0 | Fit spectrum | As KA1/EQ20 |  |  | 10.544 | As KA1/EQ40 |  |  | 10.544 | As KA1/EQ50 |  |  | 10.544
V2O5 | 23 | 0 | Fit spectrum | V KA1/EQ20 |  |  | 4.9524 | V KA1/EQ40 |  |  | 4.9524 | V KA1/EQ50 |  |  | 4.9524
Cr2O3 | 24 | 0 | Fit spectrum | Cr KA1/EQ20 |  |  | 5.4149 | Cr KA1/EQ40 |  |  | 5.4149 | Cr KA1/EQ50 |  |  | 5.4149
CoO | 27 | 0 | Fit spectrum | Co KA1/EQ20 |  |  | 6.9306 | Co KA1/EQ40 |  |  | 6.9306 | Co KA1/EQ50 |  |  | 6.9306
BaO | 56 | 0 | Fit spectrum | Ba KA1/EQ40 |  |  | 32.194 | Ba KA1/EQ50 |  |  | 32.194 | Ba LA1/EQ20 |  |  | 4.4636

## S18
Sample name | Date | R/R0 = | Matrix |  | 27252
Pottery 18a | 2022-05-17 | 12.1 | SiO2
Formula | Z | Concentration | Status | Line 1 | Net int. | Calc. concentration | Line energy | Line 2 | Net int. | Calc. concentration | Line energy | Line 3 | Net int. | Calc. concentration | Line energy | Bound % | XRF %
SiO2 | 14 | 56.6 | Matrix | Si KA1/EQ20 | 10228 |  | 1.74 | Si KA1/EQ40 | 33.3 |  | 1.74 | Si KA1/EQ50 | 14.6 |  | 1.74 | 26.4
Al2O3 | 13 | 13.2 | Fit spectrum | Al KA1/EQ20 | 1037 |  | 1.4868 | Al KA1/EQ40 | 3.06 |  | 1.4868 | Al KA1/EQ50 | 14.5 |  | 1.4868
Na2O | 11 | 9.28 | Fit spectrum | Na KA1/EQ20 | 18.5 |  | 1.041 | Na KA1/EQ40 | 1.91 |  | 1.041
Fe2O3 | 26 | 7.11 | Fit spectrum | Fe KA1/EQ20 | 9848 |  | 6.4041 | Fe KA1/EQ40 | 3846 |  | 6.4041 | Fe KA1/EQ50 | 70.8 |  | 6.4041
CaO | 20 | 5.49 | Fit spectrum | Ca KA1/EQ20 | 3861 |  | 3.6918 | Ca KA1/EQ40 | 267.8 |  | 3.6918 | Ca KA1/EQ50 | 5.91 |  | 3.6918
K2O | 19 | 2.78 | Fit spectrum | K KA1/EQ20 | 1738 |  | 3.3139 | K KA1/EQ40 | 85.4 |  | 3.3139 | K KA1/EQ50 | 1.22 |  | 3.3139
MgO | 12 | 2.76 | Fit spectrum | Mg KA1/EQ20 | 37.1 |  | 1.2533 | Mg KA1/EQ40 | 0.79 |  | 1.2533
TiO2 | 22 | 1.03 | Fit spectrum | Ti KA1/EQ20 | 778.8 |  | 4.511 | Ti KA1/EQ40 | 95.2 |  | 4.511 | Ti KA1/EQ50 | 1.72 |  | 4.511
P2O5 | 15 | 0.649 | Fit spectrum | P KA1/EQ20 | 149.5 |  | 2.0137 | P KA1/EQ40 | 0.47 |  | 2.0137
SO3 | 16 | 0.431 | Fit spectrum | S KA1/EQ20 | 161.9 |  | 2.3079 | S KA1/EQ40 | 1.09 |  | 2.3079 | S KA1/EQ50 | 0.1 |  | 2.3079
Cl | 17 | 0.361 | Fit spectrum | Cl KA1/EQ20 | 758.1 |  | 2.6225 | Cl KA1/EQ40 | 4.69 |  | 2.6225 | Cl KA1/EQ50 | 1.23 |  | 2.6225
MnO | 25 | 0.101 | Fit spectrum | Mn KA1/EQ20 | 145.1 |  | 5.8989 | Mn KA1/EQ40 | 40.9 |  | 5.8989 | Mn KA1/EQ50 | 0.76 |  | 5.8989
ZrO2 | 40 | 0.0651 | Fit spectrum | Zr KA1/EQ20 | 4.89 |  | 15.776 | Zr KA1/EQ40 | 190 |  | 15.776 | Zr KA1/EQ50 | 8.41 |  | 15.776
SrO | 38 | 0.028 | Fit spectrum | Sr KA1/EQ20 | 11.2 |  | 14.166 | Sr KA1/EQ40 | 140 |  | 14.166 | Sr KA1/EQ50 | 5.92 |  | 14.166
Nd2O3 | 60 | 0.0185 | Fit spectrum | Nd LA1/EQ20 | 8.52 |  | 5.2292 | Nd LA1/EQ40 | 2.54 |  | 5.2292 | Nd LA1/EQ50 | 0.05 |  | 5.2292
CoO | 27 | 0.0149 | Fit spectrum | Co KA1/EQ20 | 25.5 |  | 6.9306 | Co KA1/EQ40 | 13.5 |  | 6.9306 | Co KA1/EQ50 | 0.27 |  | 6.9306
Rb2O | 37 | 0.0132 | Fit spectrum | Rb KA1/EQ20 | 4.01 |  | 13.396 | Rb KA1/EQ40 | 56.3 |  | 13.396 | Rb KA1/EQ50 | 2.26 |  | 13.396
V2O5 | 23 | 0.0127 | Fit spectrum | V KA1/EQ20 | 11.8 |  | 4.9524 | V KA1/EQ40 | 2.13 |  | 4.9524 | V KA1/EQ50 | 0.04 |  | 4.9524
ZnO | 30 | 0.0118 | Fit spectrum | Zn KA1/EQ20 | 16.4 |  | 8.6392 | Zn KA1/EQ40 | 20.4 |  | 8.6392 | Zn KA1/EQ50 | 0.41 |  | 8.6392
SnO2 | 50 | 0.0113 | Fit spectrum | Sn KA1/EQ40 | 4.65 |  | 25.272 | Sn KA1/EQ50 | 2.94 |  | 25.272 | Sn LA/EQ20 |  |  | 3.4436
BaO | 56 | 0.0105 | Fit spectrum | Ba KA1/EQ40 | 0.17 |  | 32.194 | Ba KA1/EQ50 | 0.72 |  | 32.194 | Ba LA1/EQ20 | 5.28 |  | 4.4636
Br | 35 | 0.0056 | Fit spectrum | Br KA1/EQ20 | 5.41 |  | 11.925 | Br KA1/EQ40 | 28.9 |  | 11.925 | Br KA1/EQ50 | 0.85 |  | 11.925
PbO | 82 | 0.0054 | Fit spectrum | Pb LA1/EQ20 | 2.69 |  | 10.55 | Pb LA1/EQ40 | 13.2 |  | 10.55 | Pb LA1/EQ50 | 0.39 |  | 10.55
CuO | 29 | 0.005 | Fit spectrum | Cu KA1/EQ20 | 6.13 |  | 8.0481 | Cu KA1/EQ40 | 5.97 |  | 8.0481 | Cu KA1/EQ50 | 0.12 |  | 8.0481
Y2O3 | 39 | 0.0048 | Fit spectrum | Y KA1/EQ40 | 21.1 |  | 14.959 | Y KA1/EQ50 | 0.98 |  | 14.959 | Y LA1/EQ20 | 0 |  | 1.9221
Nb2O5 | 41 | 0.0044 | Fit spectrum | Nb KA1/EQ20 | 0.09 |  | 16.616 | Nb KA1/EQ40 | 16.5 |  | 16.616 | Nb KA1/EQ50 | 0.97 |  | 16.616
NiO | 28 | 0.0043 | Fit spectrum | Ni KA1/EQ20 | 5.28 |  | 7.4784 | Ni KA1/EQ40 | 3.87 |  | 7.4784 | Ni KA1/EQ50 | 0.08 |  | 7.4784
Sb2O3 | 51 | 0.0038 | Fit spectrum | Sb KA1/EQ40 | 1.01 |  | 26.36 | Sb KA1/EQ50 | 0.48 |  | 26.36 | Sb LA1/EQ20 | 0.11 |  | 3.6041
Ga2O3 | 31 | 0.0032 | Fit spectrum | Ga KA1/EQ20 | 4.15 |  | 9.2521 | Ga KA1/EQ40 | 6.73 |  | 9.2521 | Ga KA1/EQ50 | 0.15 |  | 9.2521
Bi2O3 | 83 | 0.0027 | Fit spectrum | Bi LA1/EQ20 | 1.07 |  | 10.833 | Bi LA1/EQ40 | 5.66 |  | 10.833 | Bi LA1/EQ50 | 0.17 |  | 10.833
TeO2 | 52 | 0.0026 | Fit spectrum | Te KA1/EQ40 | 0.43 |  | 27.474 | Te KA1/EQ50 | 0.41 |  | 27.474 | Te LA1/EQ20 | 1.03 |  | 3.77
CdO | 48 | 0.0012 | Fit spectrum | Cd KA1/EQ40 | 0.79 |  | 23.174 | Cd KA1/EQ50 | 0.33 |  | 23.174 | Cd LA1/EQ20 | 0.68 |  | 3.1331
SeO2 | 34 | 0.0011 | Fit spectrum | Se KA1/EQ20 | 0.62 |  | 11.223 | Se KA1/EQ40 | 3.46 |  | 11.223 | Se KA1/EQ50 | 0.1 |  | 11.223
MoO3 | 42 | 0.0008 | Fit spectrum | Mo KA1/EQ40 | 2.78 |  | 17.48 | Mo KA1/EQ50 | 0.17 |  | 17.48 | Mo LA1/EQ20 | 0.35 |  | 2.2938
As2O3 | 33 | 0.0007 | Fit spectrum | As KA1/EQ20 | 0.81 |  | 10.544 | As KA1/EQ40 | 2.31 |  | 10.544 | As KA1/EQ50 | 0.06 |  | 10.544
GeO2 | 32 | 0.0005 | Fit spectrum | Ge KA1/EQ20 | 0 |  | 9.8868 | Ge KA1/EQ40 | 1.12 |  | 9.8868 | Ge KA1/EQ50 | 0.03 |  | 9.8868
Pr6O11 | 59 | 0 | Fit spectrum | Pr LA1/EQ20 |  |  | 5.0331 | Pr LA1/EQ40 |  |  | 5.0331 | Pr LA1/EQ50 |  |  | 5.0331
WO3 | 74 | 0 | Fit spectrum | W LA1/EQ20 |  |  | 8.3967 | W LA1/EQ40 |  |  | 8.3967 | W LA1/EQ50 |  |  | 8.3967
Ta2O5 | 73 | 0 | Fit spectrum | Ta LA1/EQ20 |  |  | 8.1457 | Ta LA1/EQ40 |  |  | 8.1457 | Ta LA1/EQ50 |  |  | 8.1457
CeO2 | 58 | 0 | Fit spectrum | Ce KA1/EQ50 |  |  | 34.72 | Ce LA1/EQ20 |  |  | 4.8392 | Ce LA1/EQ40 |  |  | 4.8392
La2O3 | 57 | 0 | Fit spectrum | La KA1/EQ50 |  |  | 33.442 | La LA1/EQ20 |  |  | 4.6483 | La LA1/EQ40 |  |  | 4.6483
Cs2O | 55 | 0 | Fit spectrum | Cs KA1/EQ40 |  |  | 30.973 | Cs KA1/EQ50 |  |  | 30.973 | Cs LA1/EQ20 |  |  | 4.2869
I | 53 | 0 | Fit spectrum | I KA1/EQ40 |  |  | 28.613 | I KA1/EQ50 |  |  | 28.613 | I LA1/EQ20 |  |  | 3.9377
Cr2O3 | 24 | 0 | Fit spectrum | Cr KA1/EQ20 |  |  | 5.4149 | Cr KA1/EQ40 |  |  | 5.4149 | Cr KA1/EQ50 |  |  | 5.4149

## S35
Sample name | Date | R/R0 = | Matrix |  | 27249
Pottery 35a | 2022-05-17 | 15.5 | SiO2
Formula | Z | Concentration | Status | Line 1 | Net int. | Calc. concentration | Line energy | Line 2 | Net int. | Calc. concentration | Line energy | Line 3 | Net int. | Calc. concentration | Line energy | Bound % | XRF %
SiO2 | 14 | 63.6 | Matrix | Si KA1/EQ20 | 11938 |  | 1.74 | Si KA1/EQ40 | 40.1 |  | 1.74 | Si KA1/EQ50 | 17.6 |  | 1.74 | 29.7
Al2O3 | 13 | 12 | Fit spectrum | Al KA1/EQ20 | 978.1 |  | 1.4868 | Al KA1/EQ40 | 2.95 |  | 1.4868 | Al KA1/EQ50 | 14.1 |  | 1.4868
Fe2O3 | 26 | 7.45 | Fit spectrum | Fe KA1/EQ20 | 10477 |  | 6.4041 | Fe KA1/EQ40 | 4107 |  | 6.4041 | Fe KA1/EQ50 | 75.7 |  | 6.4041
Na2O | 11 | 5.76 | Fit spectrum | Na KA1/EQ20 | 11.3 |  | 1.041 | Na KA1/EQ40 | 1.17 |  | 1.041
CaO | 20 | 3.89 | Fit spectrum | Ca KA1/EQ20 | 2720 |  | 3.6918 | Ca KA1/EQ40 | 187.8 |  | 3.6918 | Ca KA1/EQ50 | 4.14 |  | 3.6918
K2O | 19 | 2.63 | Fit spectrum | K KA1/EQ20 | 1624 |  | 3.3139 | K KA1/EQ40 | 79.4 |  | 3.3139 | K KA1/EQ50 | 1.14 |  | 3.3139
MgO | 12 | 1.75 | Fit spectrum | Mg KA1/EQ20 | 24.4 |  | 1.2533 | Mg KA1/EQ40 | 0.53 |  | 1.2533
TiO2 | 22 | 1.09 | Fit spectrum | Ti KA1/EQ20 | 843.7 |  | 4.511 | Ti KA1/EQ40 | 103.7 |  | 4.511 | Ti KA1/EQ50 | 1.88 |  | 4.511
P2O5 | 15 | 0.613 | Fit spectrum | P KA1/EQ20 | 138.3 |  | 2.0137 | P KA1/EQ40 | 0.43 |  | 2.0137
SO3 | 16 | 0.394 | Fit spectrum | S KA1/EQ20 | 144.7 |  | 2.3079 | S KA1/EQ40 | 0.98 |  | 2.3079 | S KA1/EQ50 | 0.09 |  | 2.3079
Cl | 17 | 0.356 | Fit spectrum | Cl KA1/EQ20 | 730.7 |  | 2.6225 | Cl KA1/EQ40 | 4.52 |  | 2.6225 | Cl KA1/EQ50 | 1.18 |  | 2.6225
MnO | 25 | 0.154 | Fit spectrum | Mn KA1/EQ20 | 226 |  | 5.8989 | Mn KA1/EQ40 | 63.8 |  | 5.8989 | Mn KA1/EQ50 | 1.18 |  | 5.8989
ZrO2 | 40 | 0.0706 | Fit spectrum | Zr KA1/EQ20 | 5.32 |  | 15.776 | Zr KA1/EQ40 | 206.7 |  | 15.776 | Zr KA1/EQ50 | 9.15 |  | 15.776
V2O5 | 23 | 0.0335 | Fit spectrum | V KA1/EQ20 | 31.9 |  | 4.9524 | V KA1/EQ40 | 5.8 |  | 4.9524 | V KA1/EQ50 | 0.12 |  | 4.9524
SrO | 38 | 0.0252 | Fit spectrum | Sr KA1/EQ20 | 10.1 |  | 14.166 | Sr KA1/EQ40 | 126.5 |  | 14.166 | Sr KA1/EQ50 | 5.35 |  | 14.166
BaO | 56 | 0.0233 | Fit spectrum | Ba KA1/EQ40 | 0.37 |  | 32.194 | Ba KA1/EQ50 | 1.61 |  | 32.194 | Ba LA1/EQ20 | 12 |  | 4.4636
Nd2O3 | 60 | 0.0173 | Fit spectrum | Nd LA1/EQ20 | 8.11 |  | 5.2292 | Nd LA1/EQ40 | 2.43 |  | 5.2292 | Nd LA1/EQ50 | 0.05 |  | 5.2292
Rb2O | 37 | 0.0154 | Fit spectrum | Rb KA1/EQ20 | 4.7 |  | 13.396 | Rb KA1/EQ40 | 65.9 |  | 13.396 | Rb KA1/EQ50 | 2.64 |  | 13.396
CoO | 27 | 0.0133 | Fit spectrum | Co KA1/EQ20 | 23.1 |  | 6.9306 | Co KA1/EQ40 | 12.3 |  | 6.9306 | Co KA1/EQ50 | 0.25 |  | 6.9306
SnO2 | 50 | 0.0121 | Fit spectrum | Sn KA1/EQ40 | 4.97 |  | 25.272 | Sn KA1/EQ50 | 3.15 |  | 25.272 | Sn LA/EQ20 |  |  | 3.4436
ZnO | 30 | 0.0113 | Fit spectrum | Zn KA1/EQ20 | 15.7 |  | 8.6392 | Zn KA1/EQ40 | 19.6 |  | 8.6392 | Zn KA1/EQ50 | 0.4 |  | 8.6392
Br | 35 | 0.0064 | Fit spectrum | Br KA1/EQ20 | 6.22 |  | 11.925 | Br KA1/EQ40 | 33.3 |  | 11.925 | Br KA1/EQ50 | 0.97 |  | 11.925
PbO | 82 | 0.0053 | Fit spectrum | Pb LA1/EQ20 | 2.67 |  | 10.55 | Pb LA1/EQ40 | 13.1 |  | 10.55 | Pb LA1/EQ50 | 0.39 |  | 10.55
Y2O3 | 39 | 0.0049 | Fit spectrum | Y KA1/EQ40 | 21.6 |  | 14.959 | Y KA1/EQ50 | 1 |  | 14.959 | Y LA1/EQ20 | 0 |  | 1.9221
Nb2O5 | 41 | 0.0044 | Fit spectrum | Nb KA1/EQ20 | 0.09 |  | 16.616 | Nb KA1/EQ40 | 16.7 |  | 16.616 | Nb KA1/EQ50 | 0.98 |  | 16.616
NiO | 28 | 0.004 | Fit spectrum | Ni KA1/EQ20 | 4.98 |  | 7.4784 | Ni KA1/EQ40 | 3.65 |  | 7.4784 | Ni KA1/EQ50 | 0.07 |  | 7.4784
Sb2O3 | 51 | 0.0034 | Fit spectrum | Sb KA1/EQ40 | 0.91 |  | 26.36 | Sb KA1/EQ50 | 0.43 |  | 26.36 | Sb LA1/EQ20 | 0.1 |  | 3.6041
Ga2O3 | 31 | 0.0026 | Fit spectrum | Ga KA1/EQ20 | 3.48 |  | 9.2521 | Ga KA1/EQ40 | 5.64 |  | 9.2521 | Ga KA1/EQ50 | 0.12 |  | 9.2521
TeO2 | 52 | 0.0026 | Fit spectrum | Te KA1/EQ40 | 0.43 |  | 27.474 | Te KA1/EQ50 | 0.41 |  | 27.474 | Te LA1/EQ20 | 1.03 |  | 3.77
CuO | 29 | 0.0025 | Fit spectrum | Cu KA1/EQ20 | 3.12 |  | 8.0481 | Cu KA1/EQ40 | 3.04 |  | 8.0481 | Cu KA1/EQ50 | 0.06 |  | 8.0481
Bi2O3 | 83 | 0.0024 | Fit spectrum | Bi LA1/EQ20 | 0.97 |  | 10.833 | Bi LA1/EQ40 | 5.13 |  | 10.833 | Bi LA1/EQ50 | 0.16 |  | 10.833
CdO | 48 | 0.0014 | Fit spectrum | Cd KA1/EQ40 | 0.95 |  | 23.174 | Cd KA1/EQ50 | 0.39 |  | 23.174 | Cd LA1/EQ20 | 0.8 |  | 3.1331
SeO2 | 34 | 0.0011 | Fit spectrum | Se KA1/EQ20 | 0.58 |  | 11.223 | Se KA1/EQ40 | 3.25 |  | 11.223 | Se KA1/EQ50 | 0.09 |  | 11.223
MoO3 | 42 | 0.0006 | Fit spectrum | Mo KA1/EQ40 | 2.02 |  | 17.48 | Mo KA1/EQ50 | 0.12 |  | 17.48 | Mo LA1/EQ20 | 0.24 |  | 2.2938
As2O3 | 33 | 0.0003 | Fit spectrum | As KA1/EQ20 | 0.33 |  | 10.544 | As KA1/EQ40 | 0.93 |  | 10.544 | As KA1/EQ50 | 0.02 |  | 10.544
GeO2 | 32 | 0.0001 | Fit spectrum | Ge KA1/EQ20 | 0 |  | 9.8868 | Ge KA1/EQ40 | 0.31 |  | 9.8868 | Ge KA1/EQ50 | 0.01 |  | 9.8868
Pr6O11 | 59 | 0 | Fit spectrum | Pr LA1/EQ20 |  |  | 5.0331 | Pr LA1/EQ40 |  |  | 5.0331 | Pr LA1/EQ50 |  |  | 5.0331
WO3 | 74 | 0 | Fit spectrum | W LA1/EQ20 |  |  | 8.3967 | W LA1/EQ40 |  |  | 8.3967 | W LA1/EQ50 |  |  | 8.3967
Ta2O5 | 73 | 0 | Fit spectrum | Ta LA1/EQ20 |  |  | 8.1457 | Ta LA1/EQ40 |  |  | 8.1457 | Ta LA1/EQ50 |  |  | 8.1457
CeO2 | 58 | 0 | Fit spectrum | Ce KA1/EQ50 |  |  | 34.72 | Ce LA1/EQ20 |  |  | 4.8392 | Ce LA1/EQ40 |  |  | 4.8392
La2O3 | 57 | 0 | Fit spectrum | La KA1/EQ50 |  |  | 33.442 | La LA1/EQ20 |  |  | 4.6483 | La LA1/EQ40 |  |  | 4.6483
Cs2O | 55 | 0 | Fit spectrum | Cs KA1/EQ40 |  |  | 30.973 | Cs KA1/EQ50 |  |  | 30.973 | Cs LA1/EQ20 |  |  | 4.2869
I | 53 | 0 | Fit spectrum | I KA1/EQ40 |  |  | 28.613 | I KA1/EQ50 |  |  | 28.613 | I LA1/EQ20 |  |  | 3.9377
Cr2O3 | 24 | 0 | Fit spectrum | Cr KA1/EQ20 |  |  | 5.4149 | Cr KA1/EQ40 |  |  | 5.4149 | Cr KA1/EQ50 |  |  | 5.4149

## S46
Sample name | Date | R/R0 = | Matrix |  | 27250
Pottery 46a | 2022-05-17 | 12.7 | SiO2
Formula | Z | Concentration | Status | Line 1 | Net int. | Calc. concentration | Line energy | Line 2 | Net int. | Calc. concentration | Line energy | Line 3 | Net int. | Calc. concentration | Line energy | Bound % | XRF %
SiO2 | 14 | 60.6 | Matrix | Si KA1/EQ20 | 11191 |  | 1.74 | Si KA1/EQ40 | 37.1 |  | 1.74 | Si KA1/EQ50 | 16.3 |  | 1.74 | 56.6
Al2O3 | 13 | 13.3 | Fit spectrum | Al KA1/EQ20 | 1071 |  | 1.4868 | Al KA1/EQ40 | 3.18 |  | 1.4868 | Al KA1/EQ50 | 15.3 |  | 1.4868
Fe2O3 | 26 | 7.59 | Fit spectrum | Fe KA1/EQ20 | 10805 |  | 6.4041 | Fe KA1/EQ40 | 4243 |  | 6.4041 | Fe KA1/EQ50 | 78.3 |  | 6.4041
Na2O | 11 | 6.81 | Fit spectrum | Na KA1/EQ20 | 13.6 |  | 1.041 | Na KA1/EQ40 | 1.41 |  | 1.041
CaO | 20 | 3.48 | Fit spectrum | Ca KA1/EQ20 | 2453 |  | 3.6918 | Ca KA1/EQ40 | 169.3 |  | 3.6918 | Ca KA1/EQ50 | 3.73 |  | 3.6918
K2O | 19 | 2.77 | Fit spectrum | K KA1/EQ20 | 1728 |  | 3.3139 | K KA1/EQ40 | 84.5 |  | 3.3139 | K KA1/EQ50 | 1.21 |  | 3.3139
MgO | 12 | 2.65 | Fit spectrum | Mg KA1/EQ20 | 36.9 |  | 1.2533 | Mg KA1/EQ40 | 0.8 |  | 1.2533
TiO2 | 22 | 1.1 | Fit spectrum | Ti KA1/EQ20 | 867.6 |  | 4.511 | Ti KA1/EQ40 | 106.8 |  | 4.511 | Ti KA1/EQ50 | 1.93 |  | 4.511
P2O5 | 15 | 0.643 | Fit spectrum | P KA1/EQ20 | 146.7 |  | 2.0137 | P KA1/EQ40 | 0.46 |  | 2.0137
SO3 | 16 | 0.376 | Fit spectrum | S KA1/EQ20 | 139.8 |  | 2.3079 | S KA1/EQ40 | 0.94 |  | 2.3079 | S KA1/EQ50 | 0.09 |  | 2.3079
Cl | 17 | 0.324 | Fit spectrum | Cl KA1/EQ20 | 672.7 |  | 2.6225 | Cl KA1/EQ40 | 4.16 |  | 2.6225 | Cl KA1/EQ50 | 1.09 |  | 2.6225
MnO | 25 | 0.145 | Fit spectrum | Mn KA1/EQ20 | 214.6 |  | 5.8989 | Mn KA1/EQ40 | 60.7 |  | 5.8989 | Mn KA1/EQ50 | 1.13 |  | 5.8989
ZrO2 | 40 | 0.0699 | Fit spectrum | Zr KA1/EQ20 | 5.28 |  | 15.776 | Zr KA1/EQ40 | 205.4 |  | 15.776 | Zr KA1/EQ50 | 9.09 |  | 15.776
Nd2O3 | 60 | 0.0367 | Fit spectrum | Nd LA1/EQ20 | 17.5 |  | 5.2292 | Nd LA1/EQ40 | 5.24 |  | 5.2292 | Nd LA1/EQ50 | 0.11 |  | 5.2292
V2O5 | 23 | 0.0239 | Fit spectrum | V KA1/EQ20 | 23.1 |  | 4.9524 | V KA1/EQ40 | 4.21 |  | 4.9524 | V KA1/EQ50 | 0.09 |  | 4.9524
CoO | 27 | 0.0202 | Fit spectrum | Co KA1/EQ20 | 35.4 |  | 6.9306 | Co KA1/EQ40 | 18.9 |  | 6.9306 | Co KA1/EQ50 | 0.38 |  | 6.9306
SrO | 38 | 0.0201 | Fit spectrum | Sr KA1/EQ20 | 8.08 |  | 14.166 | Sr KA1/EQ40 | 101 |  | 14.166 | Sr KA1/EQ50 | 4.27 |  | 14.166
BaO | 56 | 0.0189 | Fit spectrum | Ba KA1/EQ40 | 0.3 |  | 32.194 | Ba KA1/EQ50 | 1.31 |  | 32.194 | Ba LA1/EQ20 | 9.92 |  | 4.4636
Rb2O | 37 | 0.0158 | Fit spectrum | Rb KA1/EQ20 | 4.84 |  | 13.396 | Rb KA1/EQ40 | 68 |  | 13.396 | Rb KA1/EQ50 | 2.73 |  | 13.396
SnO2 | 50 | 0.0123 | Fit spectrum | Sn KA1/EQ40 | 5.07 |  | 25.272 | Sn KA1/EQ50 | 3.21 |  | 25.272 | Sn LA/EQ20 |  |  | 3.4436
ZnO | 30 | 0.0114 | Fit spectrum | Zn KA1/EQ20 | 15.9 |  | 8.6392 | Zn KA1/EQ40 | 19.8 |  | 8.6392 | Zn KA1/EQ50 | 0.4 |  | 8.6392
NiO | 28 | 0.0069 | Fit spectrum | Ni KA1/EQ20 | 8.6 |  | 7.4784 | Ni KA1/EQ40 | 6.3 |  | 7.4784 | Ni KA1/EQ50 | 0.12 |  | 7.4784
Br | 35 | 0.0068 | Fit spectrum | Br KA1/EQ20 | 6.65 |  | 11.925 | Br KA1/EQ40 | 35.6 |  | 11.925 | Br KA1/EQ50 | 1.04 |  | 11.925
PbO | 82 | 0.0055 | Fit spectrum | Pb LA1/EQ20 | 2.76 |  | 10.55 | Pb LA1/EQ40 | 13.6 |  | 10.55 | Pb LA1/EQ50 | 0.4 |  | 10.55
Y2O3 | 39 | 0.0049 | Fit spectrum | Y KA1/EQ40 | 21.7 |  | 14.959 | Y KA1/EQ50 | 1.01 |  | 14.959 | Y LA1/EQ20 | 0 |  | 1.9221
CuO | 29 | 0.0045 | Fit spectrum | Cu KA1/EQ20 | 5.6 |  | 8.0481 | Cu KA1/EQ40 | 5.45 |  | 8.0481 | Cu KA1/EQ50 | 0.11 |  | 8.0481
Nb2O5 | 41 | 0.0042 | Fit spectrum | Nb KA1/EQ20 | 0.08 |  | 16.616 | Nb KA1/EQ40 | 15.8 |  | 16.616 | Nb KA1/EQ50 | 0.92 |  | 16.616
Sb2O3 | 51 | 0.0039 | Fit spectrum | Sb KA1/EQ40 | 1.04 |  | 26.36 | Sb KA1/EQ50 | 0.49 |  | 26.36 | Sb LA1/EQ20 | 0.12 |  | 3.6041
Ga2O3 | 31 | 0.0036 | Fit spectrum | Ga KA1/EQ20 | 4.74 |  | 9.2521 | Ga KA1/EQ40 | 7.68 |  | 9.2521 | Ga KA1/EQ50 | 0.17 |  | 9.2521
TeO2 | 52 | 0.003 | Fit spectrum | Te KA1/EQ40 | 0.51 |  | 27.474 | Te KA1/EQ50 | 0.48 |  | 27.474 | Te LA1/EQ20 | 1.22 |  | 3.77
Bi2O3 | 83 | 0.0026 | Fit spectrum | Bi LA1/EQ20 | 1.02 |  | 10.833 | Bi LA1/EQ40 | 5.38 |  | 10.833 | Bi LA1/EQ50 | 0.17 |  | 10.833
CdO | 48 | 0.0018 | Fit spectrum | Cd KA1/EQ40 | 1.18 |  | 23.174 | Cd KA1/EQ50 | 0.49 |  | 23.174 | Cd LA1/EQ20 | 1 |  | 3.1331
SeO2 | 34 | 0.0009 | Fit spectrum | Se KA1/EQ20 | 0.49 |  | 11.223 | Se KA1/EQ40 | 2.73 |  | 11.223 | Se KA1/EQ50 | 0.08 |  | 11.223
As2O3 | 33 | 0.0007 | Fit spectrum | As KA1/EQ20 | 0.75 |  | 10.544 | As KA1/EQ40 | 2.14 |  | 10.544 | As KA1/EQ50 | 0.05 |  | 10.544
GeO2 | 32 | 0.0005 | Fit spectrum | Ge KA1/EQ20 | 0 |  | 9.8868 | Ge KA1/EQ40 | 1.15 |  | 9.8868 | Ge KA1/EQ50 | 0.03 |  | 9.8868
Pr6O11 | 59 | 0 | Fit spectrum | Pr LA1/EQ20 |  |  | 5.0331 | Pr LA1/EQ40 |  |  | 5.0331 | Pr LA1/EQ50 |  |  | 5.0331
WO3 | 74 | 0 | Fit spectrum | W LA1/EQ20 |  |  | 8.3967 | W LA1/EQ40 |  |  | 8.3967 | W LA1/EQ50 |  |  | 8.3967
Ta2O5 | 73 | 0 | Fit spectrum | Ta LA1/EQ20 |  |  | 8.1457 | Ta LA1/EQ40 |  |  | 8.1457 | Ta LA1/EQ50 |  |  | 8.1457
CeO2 | 58 | 0 | Fit spectrum | Ce KA1/EQ50 |  |  | 34.72 | Ce LA1/EQ20 |  |  | 4.8392 | Ce LA1/EQ40 |  |  | 4.8392
La2O3 | 57 | 0 | Fit spectrum | La KA1/EQ50 |  |  | 33.442 | La LA1/EQ20 |  |  | 4.6483 | La LA1/EQ40 |  |  | 4.6483
Cs2O | 55 | 0 | Fit spectrum | Cs KA1/EQ40 |  |  | 30.973 | Cs KA1/EQ50 |  |  | 30.973 | Cs LA1/EQ20 |  |  | 4.2869
I | 53 | 0 | Fit spectrum | I KA1/EQ40 |  |  | 28.613 | I KA1/EQ50 |  |  | 28.613 | I LA1/EQ20 |  |  | 3.9377
Cr2O3 | 24 | 0 | Fit spectrum | Cr KA1/EQ20 |  |  | 5.4149 | Cr KA1/EQ40 |  |  | 5.4149 | Cr KA1/EQ50 |  |  | 5.4149
MoO3 | 42 | 0 | Fit spectrum | Mo KA1/EQ40 |  |  | 17.48 | Mo KA1/EQ50 |  |  | 17.48 | Mo LA1/EQ20 |  |  | 2.2938

## S69
Sample name | Date | R/R0 = | Matrix |  | 27255
Pottery 69a | 2022-05-17 | 10.1 | SiO2
Formula | Z | Concentration | Status | Line 1 | Net int. | Calc. concentration | Line energy | Line 2 | Net int. | Calc. concentration | Line energy | Line 3 | Net int. | Calc. concentration | Line energy | Bound % | XRF %
SiO2 | 14 | 45.3 | Matrix | Si KA1/EQ20 | 8113 |  | 1.74 | Si KA1/EQ40 | 26.1 |  | 1.74 | Si KA1/EQ50 | 11.5 |  | 1.74 | 21.2
CaO | 20 | 18.2 | Fit spectrum | Ca KA1/EQ20 | 12552 |  | 3.6918 | Ca KA1/EQ40 | 928.4 |  | 3.6918 | Ca KA1/EQ50 | 20.6 |  | 3.6918
Al2O3 | 13 | 12.9 | Fit spectrum | Al KA1/EQ20 | 982.3 |  | 1.4868 | Al KA1/EQ40 | 2.9 |  | 1.4868 | Al KA1/EQ50 | 13.6 |  | 1.4868
Na2O | 11 | 8.45 | Fit spectrum | Na KA1/EQ20 | 16 |  | 1.041 | Na KA1/EQ40 | 1.65 |  | 1.041
Fe2O3 | 26 | 6.49 | Fit spectrum | Fe KA1/EQ20 | 7318 |  | 6.4041 | Fe KA1/EQ40 | 2819 |  | 6.4041 | Fe KA1/EQ50 | 51.7 |  | 6.4041
MgO | 12 | 3.57 | Fit spectrum | Mg KA1/EQ20 | 46.7 |  | 1.2533 | Mg KA1/EQ40 | 0.99 |  | 1.2533
K2O | 19 | 2.48 | Fit spectrum | K KA1/EQ20 | 1582 |  | 3.3139 | K KA1/EQ40 | 82.8 |  | 3.3139 | K KA1/EQ50 | 1.19 |  | 3.3139
TiO2 | 22 | 0.742 | Fit spectrum | Ti KA1/EQ20 | 452 |  | 4.511 | Ti KA1/EQ40 | 54.5 |  | 4.511 | Ti KA1/EQ50 | 0.98 |  | 4.511
P2O5 | 15 | 0.734 | Fit spectrum | P KA1/EQ20 | 180.1 |  | 2.0137 | P KA1/EQ40 | 0.57 |  | 2.0137
SO3 | 16 | 0.504 | Fit spectrum | S KA1/EQ20 | 202.2 |  | 2.3079 | S KA1/EQ40 | 1.39 |  | 2.3079 | S KA1/EQ50 | 0.13 |  | 2.3079
Cl | 17 | 0.386 | Fit spectrum | Cl KA1/EQ20 | 862.1 |  | 2.6225 | Cl KA1/EQ40 | 5.46 |  | 2.6225 | Cl KA1/EQ50 | 1.43 |  | 2.6225
SrO | 38 | 0.069 | Fit spectrum | Sr KA1/EQ20 | 23.3 |  | 14.166 | Sr KA1/EQ40 | 292.2 |  | 14.166 | Sr KA1/EQ50 | 12.4 |  | 14.166
MnO | 25 | 0.0481 | Fit spectrum | Mn KA1/EQ20 | 56.1 |  | 5.8989 | Mn KA1/EQ40 | 15.7 |  | 5.8989 | Mn KA1/EQ50 | 0.29 |  | 5.8989
ZrO2 | 40 | 0.033 | Fit spectrum | Zr KA1/EQ20 | 2.1 |  | 15.776 | Zr KA1/EQ40 | 81.7 |  | 15.776 | Zr KA1/EQ50 | 3.62 |  | 15.776
Cr2O3 | 24 | 0.0199 | Fit spectrum | Cr KA1/EQ20 | 18.9 |  | 5.4149 | Cr KA1/EQ40 | 4.05 |  | 5.4149 | Cr KA1/EQ50 | 0.08 |  | 5.4149
Rb2O | 37 | 0.0153 | Fit spectrum | Rb KA1/EQ20 | 3.93 |  | 13.396 | Rb KA1/EQ40 | 55.2 |  | 13.396 | Rb KA1/EQ50 | 2.22 |  | 13.396
ZnO | 30 | 0.013 | Fit spectrum | Zn KA1/EQ20 | 15.3 |  | 8.6392 | Zn KA1/EQ40 | 19.1 |  | 8.6392 | Zn KA1/EQ50 | 0.39 |  | 8.6392
SnO2 | 50 | 0.0118 | Fit spectrum | Sn KA1/EQ40 | 4.18 |  | 25.272 | Sn KA1/EQ50 | 2.66 |  | 25.272 | Sn LA/EQ20 |  |  | 3.4436
Nd2O3 | 60 | 0.0112 | Fit spectrum | Nd LA1/EQ20 | 4.16 |  | 5.2292 | Nd LA1/EQ40 | 1.23 |  | 5.2292 | Nd LA1/EQ50 | 0.02 |  | 5.2292
Br | 35 | 0.0085 | Fit spectrum | Br KA1/EQ20 | 6.97 |  | 11.925 | Br KA1/EQ40 | 37.3 |  | 11.925 | Br KA1/EQ50 | 1.09 |  | 11.925
PbO | 82 | 0.0055 | Fit spectrum | Pb LA1/EQ20 | 2.33 |  | 10.55 | Pb LA1/EQ40 | 11.5 |  | 10.55 | Pb LA1/EQ50 | 0.34 |  | 10.55
NiO | 28 | 0.0041 | Fit spectrum | Ni KA1/EQ20 | 4.27 |  | 7.4784 | Ni KA1/EQ40 | 3.13 |  | 7.4784 | Ni KA1/EQ50 | 0.06 |  | 7.4784
Bi2O3 | 83 | 0.0033 | Fit spectrum | Bi LA1/EQ20 | 1.1 |  | 10.833 | Bi LA1/EQ40 | 5.79 |  | 10.833 | Bi LA1/EQ50 | 0.18 |  | 10.833
Sb2O3 | 51 | 0.0031 | Fit spectrum | Sb KA1/EQ40 | 0.72 |  | 26.36 | Sb KA1/EQ50 | 0.34 |  | 26.36 | Sb LA1/EQ20 | 0.09 |  | 3.6041
Y2O3 | 39 | 0.0031 | Fit spectrum | Y KA1/EQ40 | 11.6 |  | 14.959 | Y KA1/EQ50 | 0.54 |  | 14.959 | Y LA1/EQ20 | 0 |  | 1.9221
Ga2O3 | 31 | 0.0029 | Fit spectrum | Ga KA1/EQ20 | 3.27 |  | 9.2521 | Ga KA1/EQ40 | 5.31 |  | 9.2521 | Ga KA1/EQ50 | 0.12 |  | 9.2521
Nb2O5 | 41 | 0.0028 | Fit spectrum | Nb KA1/EQ20 | 0.05 |  | 16.616 | Nb KA1/EQ40 | 9.03 |  | 16.616 | Nb KA1/EQ50 | 0.53 |  | 16.616
CuO | 29 | 0.0018 | Fit spectrum | Cu KA1/EQ20 | 1.89 |  | 8.0481 | Cu KA1/EQ40 | 1.84 |  | 8.0481 | Cu KA1/EQ50 | 0.04 |  | 8.0481
TeO2 | 52 | 0.0016 | Fit spectrum | Te KA1/EQ40 | 0.23 |  | 27.474 | Te KA1/EQ50 | 0.22 |  | 27.474 | Te LA1/EQ20 | 0.63 |  | 3.77
SeO2 | 34 | 0.0014 | Fit spectrum | Se KA1/EQ20 | 0.65 |  | 11.223 | Se KA1/EQ40 | 3.68 |  | 11.223 | Se KA1/EQ50 | 0.1 |  | 11.223
CdO | 48 | 0.0014 | Fit spectrum | Cd KA1/EQ40 | 0.78 |  | 23.174 | Cd KA1/EQ50 | 0.32 |  | 23.174 | Cd LA1/EQ20 | 0.79 |  | 3.1331
MoO3 | 42 | 0.0004 | Fit spectrum | Mo KA1/EQ40 | 1.16 |  | 17.48 | Mo KA1/EQ50 | 0.07 |  | 17.48 | Mo LA1/EQ20 | 0.18 |  | 2.2938
GeO2 | 32 | 0 | Fit spectrum | Ge KA1/EQ20 |  |  | 9.8868 | Ge KA1/EQ40 |  |  | 9.8868 | Ge KA1/EQ50 |  |  | 9.8868
Pr6O11 | 59 | 0 | Fit spectrum | Pr LA1/EQ20 |  |  | 5.0331 | Pr LA1/EQ40 |  |  | 5.0331 | Pr LA1/EQ50 |  |  | 5.0331
WO3 | 74 | 0 | Fit spectrum | W LA1/EQ20 |  |  | 8.3967 | W LA1/EQ40 |  |  | 8.3967 | W LA1/EQ50 |  |  | 8.3967
Ta2O5 | 73 | 0 | Fit spectrum | Ta LA1/EQ20 |  |  | 8.1457 | Ta LA1/EQ40 |  |  | 8.1457 | Ta LA1/EQ50 |  |  | 8.1457
CeO2 | 58 | 0 | Fit spectrum | Ce KA1/EQ50 |  |  | 34.72 | Ce LA1/EQ20 |  |  | 4.8392 | Ce LA1/EQ40 |  |  | 4.8392
La2O3 | 57 | 0 | Fit spectrum | La KA1/EQ50 |  |  | 33.442 | La LA1/EQ20 |  |  | 4.6483 | La LA1/EQ40 |  |  | 4.6483
Cs2O | 55 | 0 | Fit spectrum | Cs KA1/EQ40 |  |  | 30.973 | Cs KA1/EQ50 |  |  | 30.973 | Cs LA1/EQ20 |  |  | 4.2869
I | 53 | 0 | Fit spectrum | I KA1/EQ40 |  |  | 28.613 | I KA1/EQ50 |  |  | 28.613 | I LA1/EQ20 |  |  | 3.9377
As2O3 | 33 | 0 | Fit spectrum | As KA1/EQ20 |  |  | 10.544 | As KA1/EQ40 |  |  | 10.544 | As KA1/EQ50 |  |  | 10.544
V2O5 | 23 | 0 | Fit spectrum | V KA1/EQ20 |  |  | 4.9524 | V KA1/EQ40 |  |  | 4.9524 | V KA1/EQ50 |  |  | 4.9524
CoO | 27 | 0 | Fit spectrum | Co KA1/EQ20 |  |  | 6.9306 | Co KA1/EQ40 |  |  | 6.9306 | Co KA1/EQ50 |  |  | 6.9306
BaO | 56 | 0 | Fit spectrum | Ba KA1/EQ40 |  |  | 32.194 | Ba KA1/EQ50 |  |  | 32.194 | Ba LA1/EQ20 |  |  | 4.4636