## META
These sheets present the raw data from the XRF readings for the sherds analysed. When two readings were taken, they are named a and b.

## S1
Sample name | Date | R/R0 = | Matrix |  |  | 27395
Pottery 1a | 2022-06-02 | 11.3 | SiO2 |  |  | Renamed 1b, 1a could not locate
Formula | Z | Concentration | Status | Line 1 | Net int. | Calc. concentration | Line energy | Line 2 | Net int. | Calc. concentration | Line energy | Line 3 | Net int. | Calc. concentration | Line energy | Bound % | XRF %
SiO2 | 14 | 48.4 | Matrix | Si KA1/EQ20 | 8295 |  | 1.74 | Si KA1/EQ40 | 26.9 |  | 1.74 | Si KA1/EQ50 | 11.8 |  | 1.74 | 22.6
CaO | 20 | 15.7 | Fit spectrum | Ca KA1/EQ20 | 10454 |  | 3.6918 | Ca KA1/EQ40 | 764.4 |  | 3.6918 | Ca KA1/EQ50 | 16.9 |  | 3.6918
Al2O3 | 13 | 13.8 | Fit spectrum | Al KA1/EQ20 | 1018 |  | 1.4868 | Al KA1/EQ40 | 3.2 |  | 1.4868 | Al KA1/EQ50 | 14.3 |  | 1.4868
Fe2O3 | 26 | 6.97 | Fit spectrum | Fe KA1/EQ20 | 7862 |  | 6.4041 | Fe KA1/EQ40 | 3042 |  | 6.4041 | Fe KA1/EQ50 | 55.8 |  | 6.4041
Na2O | 11 | 6.11 | Fit spectrum | Na KA1/EQ20 | 10.8 |  | 1.041 | Na KA1/EQ40 | 1.11 |  | 1.041
MgO | 12 | 3.16 | Fit spectrum | Mg KA1/EQ20 | 39.7 |  | 1.2533 | Mg KA1/EQ40 | 0.85 |  | 1.2533
K2O | 19 | 2.75 | Fit spectrum | K KA1/EQ20 | 1675 |  | 3.3139 | K KA1/EQ40 | 86.8 |  | 3.3139 | K KA1/EQ50 | 1.25 |  | 3.3139
TiO2 | 22 | 0.851 | Fit spectrum | Ti KA1/EQ20 | 520.6 |  | 4.511 | Ti KA1/EQ40 | 63.1 |  | 4.511 | Ti KA1/EQ50 | 1.14 |  | 4.511
P2O5 | 15 | 0.833 | Fit spectrum | P KA1/EQ20 | 192.1 |  | 2.0137 | P KA1/EQ40 | 0.61 |  | 2.0137
SO3 | 16 | 0.531 | Fit spectrum | S KA1/EQ20 | 200.6 |  | 2.3079 | S KA1/EQ40 | 1.38 |  | 2.3079 | S KA1/EQ50 | 0.13 |  | 2.3079
Cl | 17 | 0.354 | Fit spectrum | Cl KA1/EQ20 | 747.2 |  | 2.6225 | Cl KA1/EQ40 | 4.71 |  | 2.6225 | Cl KA1/EQ50 | 1.24 |  | 2.6225
MnO | 25 | 0.0722 | Fit spectrum | Mn KA1/EQ20 | 84.3 |  | 5.8989 | Mn KA1/EQ40 | 23.6 |  | 5.8989 | Mn KA1/EQ50 | 0.44 |  | 5.8989
SrO | 38 | 0.0684 | Fit spectrum | Sr KA1/EQ20 | 23 |  | 14.166 | Sr KA1/EQ40 | 287.7 |  | 14.166 | Sr KA1/EQ50 | 12.2 |  | 14.166
BaO | 56 | 0.0568 | Fit spectrum | Ba KA1/EQ40 | 0.78 |  | 32.194 | Ba KA1/EQ50 | 3.44 |  | 32.194 | Ba LA1/EQ20 | 23 |  | 4.4636
ZrO2 | 40 | 0.0538 | Fit spectrum | Zr KA1/EQ20 | 3.4 |  | 15.776 | Zr KA1/EQ40 | 132.2 |  | 15.776 | Zr KA1/EQ50 | 5.86 |  | 15.776
Nd2O3 | 60 | 0.0467 | Fit spectrum | Nd LA1/EQ20 | 17.4 |  | 5.2292 | Nd LA1/EQ40 | 5.16 |  | 5.2292 | Nd LA1/EQ50 | 0.1 |  | 5.2292
V2O5 | 23 | 0.0253 | Fit spectrum | V KA1/EQ20 | 18.9 |  | 4.9524 | V KA1/EQ40 | 3.39 |  | 4.9524 | V KA1/EQ50 | 0.07 |  | 4.9524
Rb2O | 37 | 0.018 | Fit spectrum | Rb KA1/EQ20 | 4.58 |  | 13.396 | Rb KA1/EQ40 | 64.3 |  | 13.396 | Rb KA1/EQ50 | 2.58 |  | 13.396
SnO2 | 50 | 0.0177 | Fit spectrum | Sn KA1/EQ40 | 6.23 |  | 25.272 | Sn KA1/EQ50 | 3.95 |  | 25.272 | Sn LA/EQ20 |  |  | 3.4436
ZnO | 30 | 0.0177 | Fit spectrum | Zn KA1/EQ20 | 20.6 |  | 8.6392 | Zn KA1/EQ40 | 25.7 |  | 8.6392 | Zn KA1/EQ50 | 0.52 |  | 8.6392
Cr2O3 | 24 | 0.0175 | Fit spectrum | Cr KA1/EQ20 | 16.7 |  | 5.4149 | Cr KA1/EQ40 | 3.6 |  | 5.4149 | Cr KA1/EQ50 | 0.07 |  | 5.4149
Sb2O3 | 51 | 0.0117 | Fit spectrum | Sb KA1/EQ40 | 2.68 |  | 26.36 | Sb KA1/EQ50 | 1.27 |  | 26.36 | Sb LA1/EQ20 | 0.34 |  | 3.6041
NiO | 28 | 0.0113 | Fit spectrum | Ni KA1/EQ20 | 11.7 |  | 7.4784 | Ni KA1/EQ40 | 8.54 |  | 7.4784 | Ni KA1/EQ50 | 0.17 |  | 7.4784
TeO2 | 52 | 0.0104 | Fit spectrum | Te KA1/EQ40 | 1.49 |  | 27.474 | Te KA1/EQ50 | 1.41 |  | 27.474 | Te LA1/EQ20 | 3.92 |  | 3.77
Cs2O | 55 | 0.01 | Fit spectrum | Cs KA1/EQ40 | 0.45 |  | 30.973 | Cs KA1/EQ50 | 0.94 |  | 30.973 | Cs LA1/EQ20 | 2.78 |  | 4.2869
CuO | 29 | 0.0081 | Fit spectrum | Cu KA1/EQ20 | 8.26 |  | 8.0481 | Cu KA1/EQ40 | 8.04 |  | 8.0481 | Cu KA1/EQ50 | 0.16 |  | 8.0481
I | 53 | 0.0078 | Fit spectrum | I KA1/EQ40 | 0.96 |  | 28.613 | I KA1/EQ50 | 1.1 |  | 28.613 | I LA1/EQ20 | 1.51 |  | 3.9377
Ga2O3 | 31 | 0.0061 | Fit spectrum | Ga KA1/EQ20 | 6.76 |  | 9.2521 | Ga KA1/EQ40 | 11 |  | 9.2521 | Ga KA1/EQ50 | 0.24 |  | 9.2521
Bi2O3 | 83 | 0.006 | Fit spectrum | Bi LA1/EQ20 | 2.01 |  | 10.833 | Bi LA1/EQ40 | 10.6 |  | 10.833 | Bi LA1/EQ50 | 0.33 |  | 10.833
Y2O3 | 39 | 0.0056 | Fit spectrum | Y KA1/EQ40 | 20.6 |  | 14.959 | Y KA1/EQ50 | 0.95 |  | 14.959 | Y LA1/EQ20 | 0 |  | 1.9221
Nb2O5 | 41 | 0.0046 | Fit spectrum | Nb KA1/EQ20 | 0.08 |  | 16.616 | Nb KA1/EQ40 | 14.7 |  | 16.616 | Nb KA1/EQ50 | 0.86 |  | 16.616
Pr6O11 | 59 | 0.0044 | Fit spectrum | Pr LA1/EQ20 | 2.28 |  | 5.0331 | Pr LA1/EQ40 | 0.48 |  | 5.0331 | Pr LA1/EQ50 | 0.04 |  | 5.0331
PbO | 82 | 0.0044 | Fit spectrum | Pb LA1/EQ20 | 1.84 |  | 10.55 | Pb LA1/EQ40 | 9.02 |  | 10.55 | Pb LA1/EQ50 | 0.27 |  | 10.55
CdO | 48 | 0.004 | Fit spectrum | Cd KA1/EQ40 | 2.25 |  | 23.174 | Cd KA1/EQ50 | 0.93 |  | 23.174 | Cd LA1/EQ20 | 2.2 |  | 3.1331
SeO2 | 34 | 0.0034 | Fit spectrum | Se KA1/EQ20 | 1.53 |  | 11.223 | Se KA1/EQ40 | 8.59 |  | 11.223 | Se KA1/EQ50 | 0.24 |  | 11.223
GeO2 | 32 | 0.0028 | Fit spectrum | Ge KA1/EQ20 | 0 |  | 9.8868 | Ge KA1/EQ40 | 5.04 |  | 9.8868 | Ge KA1/EQ50 | 0.13 |  | 9.8868
Br | 35 | 0.0027 | Fit spectrum | Br KA1/EQ20 | 2.21 |  | 11.925 | Br KA1/EQ40 | 11.8 |  | 11.925 | Br KA1/EQ50 | 0.35 |  | 11.925
As2O3 | 33 | 0.0026 | Fit spectrum | As KA1/EQ20 | 2.42 |  | 10.544 | As KA1/EQ40 | 6.86 |  | 10.544 | As KA1/EQ50 | 0.17 |  | 10.544
MoO3 | 42 | 0.0014 | Fit spectrum | Mo KA1/EQ40 | 4.25 |  | 17.48 | Mo KA1/EQ50 | 0.26 |  | 17.48 | Mo LA1/EQ20 | 0.63 |  | 2.2938
WO3 | 74 | 0 | Fit spectrum | W LA1/EQ20 |  |  | 8.3967 | W LA1/EQ40 |  |  | 8.3967 | W LA1/EQ50 |  |  | 8.3967
Ta2O5 | 73 | 0 | Fit spectrum | Ta LA1/EQ20 |  |  | 8.1457 | Ta LA1/EQ40 |  |  | 8.1457 | Ta LA1/EQ50 |  |  | 8.1457
CeO2 | 58 | 0 | Fit spectrum | Ce KA1/EQ50 |  |  | 34.72 | Ce LA1/EQ20 |  |  | 4.8392 | Ce LA1/EQ40 |  |  | 4.8392
La2O3 | 57 | 0 | Fit spectrum | La KA1/EQ50 |  |  | 33.442 | La LA1/EQ20 |  |  | 4.6483 | La LA1/EQ40 |  |  | 4.6483
CoO | 27 | 0 | Fit spectrum | Co KA1/EQ20 |  |  | 6.9306 | Co KA1/EQ40 |  |  | 6.9306 | Co KA1/EQ50 |  |  | 6.9306

## S2a
Sample name | Date | R/R0 = | Matrix
Pottery | 2022-06-02 | 15.6 | SiO2
Formula | Z | Concentration | Status | Line 1 | Net int. | Calc. concentration | Line energy | Line 2 | Net int. | Calc. concentration | Line energy | Line 3 | Net int. | Calc. concentration | Line energy | Bound % | XRF %
SiO2 | 14 | 60 | Matrix | Si KA1/EQ20 | 23196 |  | 1.74 | Si KA1/EQ40 | 78.3 |  | 1.74 | Si KA1/EQ50 | 34.2 |  | 1.74 | 28.1
Al2O3 | 13 | 12.8 | Fit spectrum | Al KA1/EQ20 | 1080 |  | 1.4868 | Al KA1/EQ40 | 3.27 |  | 1.4868 | Al KA1/EQ50 | 9.31 |  | 1.4868
CaO | 20 | 12.4 | Fit spectrum | Ca KA1/EQ20 | 8478 |  | 3.6918 | Ca KA1/EQ40 | 608.3 |  | 3.6918 | Ca KA1/EQ50 | 13.4 |  | 3.6918
Fe2O3 | 26 | 7.1 | Fit spectrum | Fe KA1/EQ20 | 17182 |  | 6.4041 | Fe KA1/EQ40 | 6665 |  | 6.4041 | Fe KA1/EQ50 | 120.6 |  | 6.4041
K2O | 19 | 2.62 | Fit spectrum | K KA1/EQ20 | 3258 |  | 3.3139 | K KA1/EQ40 | 165.4 |  | 3.3139 | K KA1/EQ50 | 2.36 |  | 3.3139
MgO | 12 | 2.32 | Fit spectrum | Mg KA1/EQ20 | 33.6 |  | 1.2533 | Mg KA1/EQ40 | 0.73 |  | 1.2533
TiO2 | 22 | 0.878 | Fit spectrum | Ti KA1/EQ20 | 1160 |  | 4.511 | Ti KA1/EQ40 | 140.9 |  | 4.511 | Ti KA1/EQ50 | 2.52 |  | 4.511
P2O5 | 15 | 0.834 | Fit spectrum | P KA1/EQ20 | 392.3 |  | 2.0137 | P KA1/EQ40 | 1.23 |  | 2.0137
SO3 | 16 | 0.394 | Fit spectrum | S KA1/EQ20 | 301.6 |  | 2.3079 | S KA1/EQ40 | 2.05 |  | 2.3079 | S KA1/EQ50 | 0.19 |  | 2.3079
Cl | 17 | 0.301 | Fit spectrum | Cl KA1/EQ20 | 1283 |  | 2.6225 | Cl KA1/EQ40 | 8.01 |  | 2.6225 | Cl KA1/EQ50 | 2.09 |  | 2.6225
MnO | 25 | 0.0771 | Fit spectrum | Mn KA1/EQ20 | 193.5 |  | 5.8989 | Mn KA1/EQ40 | 54.3 |  | 5.8989 | Mn KA1/EQ50 | 0.99 |  | 5.8989
SrO | 38 | 0.0529 | Fit spectrum | Sr KA1/EQ20 | 37.5 |  | 14.166 | Sr KA1/EQ40 | 469 |  | 14.166 | Sr KA1/EQ50 | 18.4 |  | 14.166
ZrO2 | 40 | 0.0479 | Fit spectrum | Zr KA1/EQ20 | 6.38 |  | 15.776 | Zr KA1/EQ40 | 248 |  | 15.776 | Zr KA1/EQ50 | 9.99 |  | 15.776
Nd2O3 | 60 | 0.0343 | Fit spectrum | Nd LA1/EQ20 | 13.8 |  | 5.2292 | Nd LA1/EQ40 | 4.09 |  | 5.2292 | Nd LA1/EQ50 | 0.08 |  | 5.2292
Cr2O3 | 24 | 0.0283 | Fit spectrum | Cr KA1/EQ20 | 58.4 |  | 5.4149 | Cr KA1/EQ40 | 12.6 |  | 5.4149 | Cr KA1/EQ50 | 0.26 |  | 5.4149
V2O5 | 23 | 0.0179 | Fit spectrum | V KA1/EQ20 | 28.9 |  | 4.9524 | V KA1/EQ40 | 5.2 |  | 4.9524 | V KA1/EQ50 | 0.11 |  | 4.9524
Rb2O | 37 | 0.0176 | Fit spectrum | Rb KA1/EQ20 | 9.43 |  | 13.396 | Rb KA1/EQ40 | 132.5 |  | 13.396 | Rb KA1/EQ50 | 4.98 |  | 13.396
BaO | 56 | 0.0172 | Fit spectrum | Ba KA1/EQ40 | 0.5 |  | 32.194 | Ba KA1/EQ50 | 1.8 |  | 32.194 | Ba LA1/EQ20 | 15.1 |  | 4.4636
ZnO | 30 | 0.0139 | Fit spectrum | Zn KA1/EQ20 | 34.2 |  | 8.6392 | Zn KA1/EQ40 | 42.7 |  | 8.6392 | Zn KA1/EQ50 | 0.84 |  | 8.6392
SnO2 | 50 | 0.0134 | Fit spectrum | Sn KA1/EQ40 | 9.88 |  | 25.272 | Sn KA1/EQ50 | 5.23 |  | 25.272 | Sn LA/EQ20 |  |  | 3.4436
NiO | 28 | 0.0086 | Fit spectrum | Ni KA1/EQ20 | 18.8 |  | 7.4784 | Ni KA1/EQ40 | 13.7 |  | 7.4784 | Ni KA1/EQ50 | 0.26 |  | 7.4784
PbO | 82 | 0.0053 | Fit spectrum | Pb LA1/EQ20 | 4.7 |  | 10.55 | Pb LA1/EQ40 | 23.1 |  | 10.55 | Pb LA1/EQ50 | 0.66 |  | 10.55
Y2O3 | 39 | 0.0043 | Fit spectrum | Y KA1/EQ40 | 16.9 |  | 14.959 | Y KA1/EQ50 | 0.72 |  | 14.959 | Y LA1/EQ20 | 0 |  | 1.9221
Sb2O3 | 51 | 0.0038 | Fit spectrum | Sb KA1/EQ40 | 1.82 |  | 26.36 | Sb KA1/EQ50 | 0.72 |  | 26.36 | Sb LA1/EQ20 | 0.22 |  | 3.6041
CuO | 29 | 0.0035 | Fit spectrum | Cu KA1/EQ20 | 7.53 |  | 8.0481 | Cu KA1/EQ40 | 7.33 |  | 8.0481 | Cu KA1/EQ50 | 0.15 |  | 8.0481
TeO2 | 52 | 0.0034 | Fit spectrum | Te KA1/EQ40 | 0.51 |  | 27.474 | Te KA1/EQ50 | 0.4 |  | 27.474 | Te LA1/EQ20 | 1.32 |  | 3.77
Ga2O3 | 31 | 0.0034 | Fit spectrum | Ga KA1/EQ20 | 7.86 |  | 9.2521 | Ga KA1/EQ40 | 12.7 |  | 9.2521 | Ga KA1/EQ50 | 0.27 |  | 9.2521
Nb2O5 | 41 | 0.0029 | Fit spectrum | Nb KA1/EQ20 | 0.1 |  | 16.616 | Nb KA1/EQ40 | 19.2 |  | 16.616 | Nb KA1/EQ50 | 1.01 |  | 16.616
Bi2O3 | 83 | 0.0025 | Fit spectrum | Bi LA1/EQ20 | 0.87 |  | 10.833 | Bi LA1/EQ40 | 4.61 |  | 10.833 | Bi LA1/EQ50 | 0.14 |  | 10.833
CdO | 48 | 0.0018 | Fit spectrum | Cd KA1/EQ40 | 1.05 |  | 23.174 | Cd KA1/EQ50 | 0.37 |  | 23.174 | Cd LA1/EQ20 | 1 |  | 3.1331
Br | 35 | 0.0012 | Fit spectrum | Br KA1/EQ20 | 1.98 |  | 11.925 | Br KA1/EQ40 | 10.6 |  | 11.925 | Br KA1/EQ50 | 0.3 |  | 11.925
SeO2 | 34 | 0.0008 | Fit spectrum | Se KA1/EQ20 | 0.77 |  | 11.223 | Se KA1/EQ40 | 4.32 |  | 11.223 | Se KA1/EQ50 | 0.12 |  | 11.223
GeO2 | 32 | 0.0003 | Fit spectrum | Ge KA1/EQ20 | 0 |  | 9.8868 | Ge KA1/EQ40 | 0.6 |  | 9.8868 | Ge KA1/EQ50 | 0.02 |  | 9.8868
Na2O | 11 | 0 | Fit spectrum | Na KA1/EQ20 |  |  | 1.041 | Na KA1/EQ40 |  |  | 1.041
Pr6O11 | 59 | 0 | Fit spectrum | Pr LA1/EQ20 |  |  | 5.0331 | Pr LA1/EQ40 |  |  | 5.0331 | Pr LA1/EQ50 |  |  | 5.0331
WO3 | 74 | 0 | Fit spectrum | W LA1/EQ20 |  |  | 8.3967 | W LA1/EQ40 |  |  | 8.3967 | W LA1/EQ50 |  |  | 8.3967
Ta2O5 | 73 | 0 | Fit spectrum | Ta LA1/EQ20 |  |  | 8.1457 | Ta LA1/EQ40 |  |  | 8.1457 | Ta LA1/EQ50 |  |  | 8.1457
CeO2 | 58 | 0 | Fit spectrum | Ce KA1/EQ50 |  |  | 34.72 | Ce LA1/EQ20 |  |  | 4.8392 | Ce LA1/EQ40 |  |  | 4.8392
La2O3 | 57 | 0 | Fit spectrum | La KA1/EQ50 |  |  | 33.442 | La LA1/EQ20 |  |  | 4.6483 | La LA1/EQ40 |  |  | 4.6483
Cs2O | 55 | 0 | Fit spectrum | Cs KA1/EQ40 |  |  | 30.973 | Cs KA1/EQ50 |  |  | 30.973 | Cs LA1/EQ20 |  |  | 4.2869
I | 53 | 0 | Fit spectrum | I KA1/EQ40 |  |  | 28.613 | I KA1/EQ50 |  |  | 28.613 | I LA1/EQ20 |  |  | 3.9377
As2O3 | 33 | 0 | Fit spectrum | As KA1/EQ20 |  |  | 10.544 | As KA1/EQ40 |  |  | 10.544 | As KA1/EQ50 |  |  | 10.544
CoO | 27 | 0 | Fit spectrum | Co KA1/EQ20 |  |  | 6.9306 | Co KA1/EQ40 |  |  | 6.9306 | Co KA1/EQ50 |  |  | 6.9306
MoO3 | 42 | 0 | Fit spectrum | Mo KA1/EQ40 |  |  | 17.48 | Mo KA1/EQ50 |  |  | 17.48 | Mo LA1/EQ20 |  |  | 2.2938

## S2b
Sample name | Date | R/R0 = | Matrix |  |  | 27374
Pottery 2b | 2022-06-02 | 13.1 | SiO2
Formula | Z | Concentration | Status | Line 1 | Net int. | Calc. concentration | Line energy | Line 2 | Net int. | Calc. concentration | Line energy | Line 3 | Net int. | Calc. concentration | Line energy | Bound % | XRF %
SiO2 | 14 | 55 | Matrix | Si KA1/EQ20 | 10188 |  | 1.74 | Si KA1/EQ40 | 33.7 |  | 1.74 | Si KA1/EQ50 | 14.8 |  | 1.74 | 25.7
Al2O3 | 13 | 13.3 | Fit spectrum | Al KA1/EQ20 | 1075 |  | 1.4868 | Al KA1/EQ40 | 3.25 |  | 1.4868 | Al KA1/EQ50 | 15.3 |  | 1.4868
CaO | 20 | 12.4 | Fit spectrum | Ca KA1/EQ20 | 8518 |  | 3.6918 | Ca KA1/EQ40 | 612.1 |  | 3.6918 | Ca KA1/EQ50 | 13.5 |  | 3.6918
Fe2O3 | 26 | 7.1 | Fit spectrum | Fe KA1/EQ20 | 8663 |  | 6.4041 | Fe KA1/EQ40 | 3362 |  | 6.4041 | Fe KA1/EQ50 | 61.8 |  | 6.4041
Na2O | 11 | 6.85 | Fit spectrum | Na KA1/EQ20 | 13 |  | 1.041 | Na KA1/EQ40 | 1.34 |  | 1.041
K2O | 19 | 2.61 | Fit spectrum | K KA1/EQ20 | 1630 |  | 3.3139 | K KA1/EQ40 | 82.9 |  | 3.3139 | K KA1/EQ50 | 1.19 |  | 3.3139
TiO2 | 22 | 0.895 | Fit spectrum | Ti KA1/EQ20 | 595 |  | 4.511 | Ti KA1/EQ40 | 72.3 |  | 4.511 | Ti KA1/EQ50 | 1.3 |  | 4.511
P2O5 | 15 | 0.843 | Fit spectrum | P KA1/EQ20 | 198.7 |  | 2.0137 | P KA1/EQ40 | 0.63 |  | 2.0137
SO3 | 16 | 0.412 | Fit spectrum | S KA1/EQ20 | 158.1 |  | 2.3079 | S KA1/EQ40 | 1.08 |  | 2.3079 | S KA1/EQ50 | 0.1 |  | 2.3079
Cl | 17 | 0.308 | Fit spectrum | Cl KA1/EQ20 | 660.5 |  | 2.6225 | Cl KA1/EQ40 | 4.13 |  | 2.6225 | Cl KA1/EQ50 | 1.08 |  | 2.6225
MnO | 25 | 0.0733 | Fit spectrum | Mn KA1/EQ20 | 92.7 |  | 5.8989 | Mn KA1/EQ40 | 26 |  | 5.8989 | Mn KA1/EQ50 | 0.48 |  | 5.8989
SrO | 38 | 0.0535 | Fit spectrum | Sr KA1/EQ20 | 19.1 |  | 14.166 | Sr KA1/EQ40 | 239.6 |  | 14.166 | Sr KA1/EQ50 | 10.1 |  | 14.166
ZrO2 | 40 | 0.0485 | Fit spectrum | Zr KA1/EQ20 | 3.26 |  | 15.776 | Zr KA1/EQ40 | 127 |  | 15.776 | Zr KA1/EQ50 | 5.63 |  | 15.776
Cr2O3 | 24 | 0.0222 | Fit spectrum | Cr KA1/EQ20 | 23 |  | 5.4149 | Cr KA1/EQ40 | 4.98 |  | 5.4149 | Cr KA1/EQ50 | 0.1 |  | 5.4149
Rb2O | 37 | 0.0177 | Fit spectrum | Rb KA1/EQ20 | 4.81 |  | 13.396 | Rb KA1/EQ40 | 67.5 |  | 13.396 | Rb KA1/EQ50 | 2.71 |  | 13.396
SnO2 | 50 | 0.0134 | Fit spectrum | Sn KA1/EQ40 | 4.98 |  | 25.272 | Sn KA1/EQ50 | 3.16 |  | 25.272 | Sn LA/EQ20 |  |  | 3.4436
ZnO | 30 | 0.0126 | Fit spectrum | Zn KA1/EQ20 | 15.6 |  | 8.6392 | Zn KA1/EQ40 | 19.5 |  | 8.6392 | Zn KA1/EQ50 | 0.39 |  | 8.6392
NiO | 28 | 0.0054 | Fit spectrum | Ni KA1/EQ20 | 5.94 |  | 7.4784 | Ni KA1/EQ40 | 4.35 |  | 7.4784 | Ni KA1/EQ50 | 0.08 |  | 7.4784
PbO | 82 | 0.0052 | Fit spectrum | Pb LA1/EQ20 | 2.31 |  | 10.55 | Pb LA1/EQ40 | 11.3 |  | 10.55 | Pb LA1/EQ50 | 0.34 |  | 10.55
Y2O3 | 39 | 0.0046 | Fit spectrum | Y KA1/EQ40 | 18 |  | 14.959 | Y KA1/EQ50 | 0.84 |  | 14.959 | Y LA1/EQ20 | 0 |  | 1.9221
Sb2O3 | 51 | 0.004 | Fit spectrum | Sb KA1/EQ40 | 0.97 |  | 26.36 | Sb KA1/EQ50 | 0.46 |  | 26.36 | Sb LA1/EQ20 | 0.12 |  | 3.6041
Nb2O5 | 41 | 0.003 | Fit spectrum | Nb KA1/EQ20 | 0.05 |  | 16.616 | Nb KA1/EQ40 | 10.3 |  | 16.616 | Nb KA1/EQ50 | 0.6 |  | 16.616
TeO2 | 52 | 0.0029 | Fit spectrum | Te KA1/EQ40 | 0.44 |  | 27.474 | Te KA1/EQ50 | 0.42 |  | 27.474 | Te LA1/EQ20 | 1.14 |  | 3.77
Bi2O3 | 83 | 0.0027 | Fit spectrum | Bi LA1/EQ20 | 0.95 |  | 10.833 | Bi LA1/EQ40 | 4.99 |  | 10.833 | Bi LA1/EQ50 | 0.15 |  | 10.833
Ga2O3 | 31 | 0.0026 | Fit spectrum | Ga KA1/EQ20 | 3.01 |  | 9.2521 | Ga KA1/EQ40 | 4.88 |  | 9.2521 | Ga KA1/EQ50 | 0.11 |  | 9.2521
CdO | 48 | 0.0015 | Fit spectrum | Cd KA1/EQ40 | 0.9 |  | 23.174 | Cd KA1/EQ50 | 0.37 |  | 23.174 | Cd LA1/EQ20 | 0.85 |  | 3.1331
CuO | 29 | 0.0014 | Fit spectrum | Cu KA1/EQ20 | 1.5 |  | 8.0481 | Cu KA1/EQ40 | 1.46 |  | 8.0481 | Cu KA1/EQ50 | 0.03 |  | 8.0481
Br | 35 | 0.0012 | Fit spectrum | Br KA1/EQ20 | 1.04 |  | 11.925 | Br KA1/EQ40 | 5.54 |  | 11.925 | Br KA1/EQ50 | 0.16 |  | 11.925
SeO2 | 34 | 0.0009 | Fit spectrum | Se KA1/EQ20 | 0.45 |  | 11.223 | Se KA1/EQ40 | 2.52 |  | 11.223 | Se KA1/EQ50 | 0.07 |  | 11.223
MoO3 | 42 | 0.0005 | Fit spectrum | Mo KA1/EQ40 | 1.53 |  | 17.48 | Mo KA1/EQ50 | 0.09 |  | 17.48 | Mo LA1/EQ20 | 0.22 |  | 2.2938
GeO2 | 32 | 0 | Fit spectrum | Ge KA1/EQ20 | 0 |  | 9.8868 | Ge KA1/EQ40 | 0.09 |  | 9.8868 | Ge KA1/EQ50 | 0 |  | 9.8868
MgO | 12 | 0 | Fit spectrum | Mg KA1/EQ20 |  |  | 1.2533 | Mg KA1/EQ40 |  |  | 1.2533
Pr6O11 | 59 | 0 | Fit spectrum | Pr LA1/EQ20 |  |  | 5.0331 | Pr LA1/EQ40 |  |  | 5.0331 | Pr LA1/EQ50 |  |  | 5.0331
Nd2O3 | 60 | 0 | Fit spectrum | Nd LA1/EQ20 |  |  | 5.2292 | Nd LA1/EQ40 |  |  | 5.2292 | Nd LA1/EQ50 |  |  | 5.2292
WO3 | 74 | 0 | Fit spectrum | W LA1/EQ20 |  |  | 8.3967 | W LA1/EQ40 |  |  | 8.3967 | W LA1/EQ50 |  |  | 8.3967
Ta2O5 | 73 | 0 | Fit spectrum | Ta LA1/EQ20 |  |  | 8.1457 | Ta LA1/EQ40 |  |  | 8.1457 | Ta LA1/EQ50 |  |  | 8.1457
CeO2 | 58 | 0 | Fit spectrum | Ce KA1/EQ50 |  |  | 34.72 | Ce LA1/EQ20 |  |  | 4.8392 | Ce LA1/EQ40 |  |  | 4.8392
La2O3 | 57 | 0 | Fit spectrum | La KA1/EQ50 |  |  | 33.442 | La LA1/EQ20 |  |  | 4.6483 | La LA1/EQ40 |  |  | 4.6483
Cs2O | 55 | 0 | Fit spectrum | Cs KA1/EQ40 |  |  | 30.973 | Cs KA1/EQ50 |  |  | 30.973 | Cs LA1/EQ20 |  |  | 4.2869
I | 53 | 0 | Fit spectrum | I KA1/EQ40 |  |  | 28.613 | I KA1/EQ50 |  |  | 28.613 | I LA1/EQ20 |  |  | 3.9377
As2O3 | 33 | 0 | Fit spectrum | As KA1/EQ20 |  |  | 10.544 | As KA1/EQ40 |  |  | 10.544 | As KA1/EQ50 |  |  | 10.544
V2O5 | 23 | 0 | Fit spectrum | V KA1/EQ20 |  |  | 4.9524 | V KA1/EQ40 |  |  | 4.9524 | V KA1/EQ50 |  |  | 4.9524
CoO | 27 | 0 | Fit spectrum | Co KA1/EQ20 |  |  | 6.9306 | Co KA1/EQ40 |  |  | 6.9306 | Co KA1/EQ50 |  |  | 6.9306
BaO | 56 | 0 | Fit spectrum | Ba KA1/EQ40 |  |  | 32.194 | Ba KA1/EQ50 |  |  | 32.194 | Ba LA1/EQ20 |  |  | 4.4636

## S4a
Sample name | Date | R/R0 = | Matrix
Pottery 4a | 2022-05-31 | 27.3 | SiO2
Formula | Z | Concentration | Status | Line 1 | Net int. | Calc. concentration | Line energy | Line 2 | Net int. | Calc. concentration | Line energy | Line 3 | Net int. | Calc. concentration | Line energy | Bound % | XRF %
SiO2 | 14 | 76.2 | Matrix | Si KA1/EQ20 | 16817 |  | 1.74 | Si KA1/EQ40 | 62 |  | 1.74 | Si KA1/EQ50 | 27.3 |  | 1.74 | 35.6
CaO | 20 | 12.5 | Fit spectrum | Ca KA1/EQ20 | 8353 |  | 3.6918 | Ca KA1/EQ40 | 598.1 |  | 3.6918 | Ca KA1/EQ50 | 13.2 |  | 3.6918
Fe2O3 | 26 | 7.47 | Fit spectrum | Fe KA1/EQ20 | 9002 |  | 6.4041 | Fe KA1/EQ40 | 3500 |  | 6.4041 | Fe KA1/EQ50 | 64.3 |  | 6.4041
K2O | 19 | 2.9 | Fit spectrum | K KA1/EQ20 | 1769 |  | 3.3139 | K KA1/EQ40 | 89.9 |  | 3.3139 | K KA1/EQ50 | 1.29 |  | 3.3139
SO3 | 16 | 0.458 | Fit spectrum | S KA1/EQ20 | 171.8 |  | 2.3079 | S KA1/EQ40 | 1.17 |  | 2.3079 | S KA1/EQ50 | 0.11 |  | 2.3079
Cl | 17 | 0.31 | Fit spectrum | Cl KA1/EQ20 | 648.9 |  | 2.6225 | Cl KA1/EQ40 | 4.05 |  | 2.6225 | Cl KA1/EQ50 | 1.06 |  | 2.6225
MnO | 25 | 0.0742 | Fit spectrum | Mn KA1/EQ20 | 92.9 |  | 5.8989 | Mn KA1/EQ40 | 26.1 |  | 5.8989 | Mn KA1/EQ50 | 0.48 |  | 5.8989
SrO | 38 | 0.055 | Fit spectrum | Sr KA1/EQ20 | 19.3 |  | 14.166 | Sr KA1/EQ40 | 241.2 |  | 14.166 | Sr KA1/EQ50 | 10.2 |  | 14.166
ZrO2 | 40 | 0.0438 | Fit spectrum | Zr KA1/EQ20 | 2.89 |  | 15.776 | Zr KA1/EQ40 | 112.2 |  | 15.776 | Zr KA1/EQ50 | 4.97 |  | 15.776
Rb2O | 37 | 0.0168 | Fit spectrum | Rb KA1/EQ20 | 4.48 |  | 13.396 | Rb KA1/EQ40 | 62.9 |  | 13.396 | Rb KA1/EQ50 | 2.52 |  | 13.396
ZnO | 30 | 0.0143 | Fit spectrum | Zn KA1/EQ20 | 17.4 |  | 8.6392 | Zn KA1/EQ40 | 21.7 |  | 8.6392 | Zn KA1/EQ50 | 0.44 |  | 8.6392
SnO2 | 50 | 0.0117 | Fit spectrum | Sn KA1/EQ40 | 4.27 |  | 25.272 | Sn KA1/EQ50 | 2.71 |  | 25.272 | Sn LA/EQ20 |  |  | 3.4436
PbO | 82 | 0.0058 | Fit spectrum | Pb LA1/EQ20 | 2.55 |  | 10.55 | Pb LA1/EQ40 | 12.5 |  | 10.55 | Pb LA1/EQ50 | 0.37 |  | 10.55
Y2O3 | 39 | 0.0048 | Fit spectrum | Y KA1/EQ40 | 18.5 |  | 14.959 | Y KA1/EQ50 | 0.86 |  | 14.959 | Y LA1/EQ20 | 0 |  | 1.9221
NiO | 28 | 0.0042 | Fit spectrum | Ni KA1/EQ20 | 4.6 |  | 7.4784 | Ni KA1/EQ40 | 3.37 |  | 7.4784 | Ni KA1/EQ50 | 0.07 |  | 7.4784
Sb2O3 | 51 | 0.004 | Fit spectrum | Sb KA1/EQ40 | 0.96 |  | 26.36 | Sb KA1/EQ50 | 0.46 |  | 26.36 | Sb LA1/EQ20 | 0.12 |  | 3.6041
Nb2O5 | 41 | 0.0034 | Fit spectrum | Nb KA1/EQ20 | 0.06 |  | 16.616 | Nb KA1/EQ40 | 11.2 |  | 16.616 | Nb KA1/EQ50 | 0.66 |  | 16.616
Bi2O3 | 83 | 0.0029 | Fit spectrum | Bi LA1/EQ20 | 1.02 |  | 10.833 | Bi LA1/EQ40 | 5.41 |  | 10.833 | Bi LA1/EQ50 | 0.17 |  | 10.833
Ga2O3 | 31 | 0.0029 | Fit spectrum | Ga KA1/EQ20 | 3.39 |  | 9.2521 | Ga KA1/EQ40 | 5.5 |  | 9.2521 | Ga KA1/EQ50 | 0.12 |  | 9.2521
CuO | 29 | 0.0027 | Fit spectrum | Cu KA1/EQ20 | 2.95 |  | 8.0481 | Cu KA1/EQ40 | 2.88 |  | 8.0481 | Cu KA1/EQ50 | 0.06 |  | 8.0481
TeO2 | 52 | 0.0026 | Fit spectrum | Te KA1/EQ40 | 0.39 |  | 27.474 | Te KA1/EQ50 | 0.37 |  | 27.474 | Te LA1/EQ20 | 0.99 |  | 3.77
CdO | 48 | 0.0017 | Fit spectrum | Cd KA1/EQ40 | 0.99 |  | 23.174 | Cd KA1/EQ50 | 0.41 |  | 23.174 | Cd LA1/EQ20 | 0.93 |  | 3.1331
Br | 35 | 0.0016 | Fit spectrum | Br KA1/EQ20 | 1.37 |  | 11.925 | Br KA1/EQ40 | 7.31 |  | 11.925 | Br KA1/EQ50 | 0.21 |  | 11.925
SeO2 | 34 | 0.0012 | Fit spectrum | Se KA1/EQ20 | 0.59 |  | 11.223 | Se KA1/EQ40 | 3.33 |  | 11.223 | Se KA1/EQ50 | 0.09 |  | 11.223
MoO3 | 42 | 0.0006 | Fit spectrum | Mo KA1/EQ40 | 2 |  | 17.48 | Mo KA1/EQ50 | 0.12 |  | 17.48 | Mo LA1/EQ20 | 0.28 |  | 2.2938
GeO2 | 32 | 0.0002 | Fit spectrum | Ge KA1/EQ20 | 0 |  | 9.8868 | Ge KA1/EQ40 | 0.42 |  | 9.8868 | Ge KA1/EQ50 | 0.01 |  | 9.8868
Al2O3 | 13 | 0 | Fit spectrum | Al KA1/EQ20 |  |  | 1.4868 | Al KA1/EQ40 |  |  | 1.4868 | Al KA1/EQ50 |  |  | 1.4868
MgO | 12 | 0 | Fit spectrum | Mg KA1/EQ20 |  |  | 1.2533 | Mg KA1/EQ40 |  |  | 1.2533
Na2O | 11 | 0 | Fit spectrum | Na KA1/EQ20 |  |  | 1.041 | Na KA1/EQ40 |  |  | 1.041
Pr6O11 | 59 | 0 | Fit spectrum | Pr LA1/EQ20 |  |  | 5.0331 | Pr LA1/EQ40 |  |  | 5.0331 | Pr LA1/EQ50 |  |  | 5.0331
Nd2O3 | 60 | 0 | Fit spectrum | Nd LA1/EQ20 |  |  | 5.2292 | Nd LA1/EQ40 |  |  | 5.2292 | Nd LA1/EQ50 |  |  | 5.2292
WO3 | 74 | 0 | Fit spectrum | W LA1/EQ20 |  |  | 8.3967 | W LA1/EQ40 |  |  | 8.3967 | W LA1/EQ50 |  |  | 8.3967
Ta2O5 | 73 | 0 | Fit spectrum | Ta LA1/EQ20 |  |  | 8.1457 | Ta LA1/EQ40 |  |  | 8.1457 | Ta LA1/EQ50 |  |  | 8.1457
CeO2 | 58 | 0 | Fit spectrum | Ce KA1/EQ50 |  |  | 34.72 | Ce LA1/EQ20 |  |  | 4.8392 | Ce LA1/EQ40 |  |  | 4.8392
La2O3 | 57 | 0 | Fit spectrum | La KA1/EQ50 |  |  | 33.442 | La LA1/EQ20 |  |  | 4.6483 | La LA1/EQ40 |  |  | 4.6483
Cs2O | 55 | 0 | Fit spectrum | Cs KA1/EQ40 |  |  | 30.973 | Cs KA1/EQ50 |  |  | 30.973 | Cs LA1/EQ20 |  |  | 4.2869
I | 53 | 0 | Fit spectrum | I KA1/EQ40 |  |  | 28.613 | I KA1/EQ50 |  |  | 28.613 | I LA1/EQ20 |  |  | 3.9377
As2O3 | 33 | 0 | Fit spectrum | As KA1/EQ20 |  |  | 10.544 | As KA1/EQ40 |  |  | 10.544 | As KA1/EQ50 |  |  | 10.544
V2O5 | 23 | 0 | Fit spectrum | V KA1/EQ20 |  |  | 4.9524 | V KA1/EQ40 |  |  | 4.9524 | V KA1/EQ50 |  |  | 4.9524
Cr2O3 | 24 | 0 | Fit spectrum | Cr KA1/EQ20 |  |  | 5.4149 | Cr KA1/EQ40 |  |  | 5.4149 | Cr KA1/EQ50 |  |  | 5.4149
CoO | 27 | 0 | Fit spectrum | Co KA1/EQ20 |  |  | 6.9306 | Co KA1/EQ40 |  |  | 6.9306 | Co KA1/EQ50 |  |  | 6.9306
P2O5 | 15 | 0 | Fit spectrum | P KA1/EQ20 |  |  | 2.0137 | P KA1/EQ40 |  |  | 2.0137
BaO | 56 | 0 | Fit spectrum | Ba KA1/EQ40 |  |  | 32.194 | Ba KA1/EQ50 |  |  | 32.194 | Ba LA1/EQ20 |  |  | 4.4636
TiO2 | 22 | 0 | Fit spectrum | Ti KA1/EQ20 |  |  | 4.511 | Ti KA1/EQ40 |  |  | 4.511 | Ti KA1/EQ50 |  |  | 4.511

## S4b
Sample name | Date | R/R0 = | Matrix
Pottery 4b | 2022-05-31 | 11.6 | SiO2 |  |  | 27357
Formula | Z | Concentration | Status | Line 1 | Net int. | Calc. concentration | Line energy | Line 2 | Net int. | Calc. concentration | Line energy | Line 3 | Net int. | Calc. concentration | Line energy | Bound % | XRF %
SiO2 | 14 | 51.5 | Matrix | Si KA1/EQ20 | 9229 |  | 1.74 | Si KA1/EQ40 | 30.1 |  | 1.74 | Si KA1/EQ50 | 13.2 |  | 1.74 | 24.1
Al2O3 | 13 | 13.6 | Fit spectrum | Al KA1/EQ20 | 1053 |  | 1.4868 | Al KA1/EQ40 | 3.18 |  | 1.4868 | Al KA1/EQ50 | 14.8 |  | 1.4868
CaO | 20 | 12.2 | Fit spectrum | Ca KA1/EQ20 | 8350 |  | 3.6918 | Ca KA1/EQ40 | 600.8 |  | 3.6918 | Ca KA1/EQ50 | 13.3 |  | 3.6918
Fe2O3 | 26 | 7.46 | Fit spectrum | Fe KA1/EQ20 | 9059 |  | 6.4041 | Fe KA1/EQ40 | 3524 |  | 6.4041 | Fe KA1/EQ50 | 64.8 |  | 6.4041
Na2O | 11 | 6.9 | Fit spectrum | Na KA1/EQ20 | 13 |  | 1.041 | Na KA1/EQ40 | 1.34 |  | 1.041
K2O | 19 | 2.87 | Fit spectrum | K KA1/EQ20 | 1791 |  | 3.3139 | K KA1/EQ40 | 91.4 |  | 3.3139 | K KA1/EQ50 | 1.31 |  | 3.3139
MgO | 12 | 2.69 | Fit spectrum | Mg KA1/EQ20 | 35.5 |  | 1.2533 | Mg KA1/EQ40 | 0.76 |  | 1.2533
TiO2 | 22 | 0.871 | Fit spectrum | Ti KA1/EQ20 | 578.3 |  | 4.511 | Ti KA1/EQ40 | 70.4 |  | 4.511 | Ti KA1/EQ50 | 1.27 |  | 4.511
P2O5 | 15 | 0.756 | Fit spectrum | P KA1/EQ20 | 177.8 |  | 2.0137 | P KA1/EQ40 | 0.56 |  | 2.0137
SO3 | 16 | 0.509 | Fit spectrum | S KA1/EQ20 | 195.5 |  | 2.3079 | S KA1/EQ40 | 1.34 |  | 2.3079 | S KA1/EQ50 | 0.12 |  | 2.3079
Cl | 17 | 0.325 | Fit spectrum | Cl KA1/EQ20 | 695.7 |  | 2.6225 | Cl KA1/EQ40 | 4.37 |  | 2.6225 | Cl KA1/EQ50 | 1.14 |  | 2.6225
MnO | 25 | 0.0747 | Fit spectrum | Mn KA1/EQ20 | 94.2 |  | 5.8989 | Mn KA1/EQ40 | 26.5 |  | 5.8989 | Mn KA1/EQ50 | 0.49 |  | 5.8989
SrO | 38 | 0.0558 | Fit spectrum | Sr KA1/EQ20 | 19.7 |  | 14.166 | Sr KA1/EQ40 | 247.1 |  | 14.166 | Sr KA1/EQ50 | 10.5 |  | 14.166
ZrO2 | 40 | 0.0439 | Fit spectrum | Zr KA1/EQ20 | 2.92 |  | 15.776 | Zr KA1/EQ40 | 113.5 |  | 15.776 | Zr KA1/EQ50 | 5.03 |  | 15.776
Cr2O3 | 24 | 0.0252 | Fit spectrum | Cr KA1/EQ20 | 26.2 |  | 5.4149 | Cr KA1/EQ40 | 5.67 |  | 5.4149 | Cr KA1/EQ50 | 0.12 |  | 5.4149
Nd2O3 | 60 | 0.0238 | Fit spectrum | Nd LA1/EQ20 | 9.59 |  | 5.2292 | Nd LA1/EQ40 | 2.85 |  | 5.2292 | Nd LA1/EQ50 | 0.06 |  | 5.2292
Rb2O | 37 | 0.0172 | Fit spectrum | Rb KA1/EQ20 | 4.6 |  | 13.396 | Rb KA1/EQ40 | 64.6 |  | 13.396 | Rb KA1/EQ50 | 2.59 |  | 13.396
ZnO | 30 | 0.0147 | Fit spectrum | Zn KA1/EQ20 | 18.1 |  | 8.6392 | Zn KA1/EQ40 | 22.5 |  | 8.6392 | Zn KA1/EQ50 | 0.45 |  | 8.6392
SnO2 | 50 | 0.0123 | Fit spectrum | Sn KA1/EQ40 | 4.51 |  | 25.272 | Sn KA1/EQ50 | 2.86 |  | 25.272 | Sn LA/EQ20 |  |  | 3.4436
V2O5 | 23 | 0.006 | Fit spectrum | V KA1/EQ20 | 4.86 |  | 4.9524 | V KA1/EQ40 | 0.88 |  | 4.9524 | V KA1/EQ50 | 0.02 |  | 4.9524
PbO | 82 | 0.0059 | Fit spectrum | Pb LA1/EQ20 | 2.61 |  | 10.55 | Pb LA1/EQ40 | 12.8 |  | 10.55 | Pb LA1/EQ50 | 0.38 |  | 10.55
BaO | 56 | 0.0057 | Fit spectrum | Ba KA1/EQ40 | 0.08 |  | 32.194 | Ba KA1/EQ50 | 0.36 |  | 32.194 | Ba LA1/EQ20 | 2.5 |  | 4.4636
NiO | 28 | 0.005 | Fit spectrum | Ni KA1/EQ20 | 5.48 |  | 7.4784 | Ni KA1/EQ40 | 4.01 |  | 7.4784 | Ni KA1/EQ50 | 0.08 |  | 7.4784
Y2O3 | 39 | 0.0046 | Fit spectrum | Y KA1/EQ40 | 18 |  | 14.959 | Y KA1/EQ50 | 0.83 |  | 14.959 | Y LA1/EQ20 | 0 |  | 1.9221
Nb2O5 | 41 | 0.0035 | Fit spectrum | Nb KA1/EQ20 | 0.06 |  | 16.616 | Nb KA1/EQ40 | 11.6 |  | 16.616 | Nb KA1/EQ50 | 0.68 |  | 16.616
Ga2O3 | 31 | 0.0033 | Fit spectrum | Ga KA1/EQ20 | 3.82 |  | 9.2521 | Ga KA1/EQ40 | 6.2 |  | 9.2521 | Ga KA1/EQ50 | 0.14 |  | 9.2521
Sb2O3 | 51 | 0.0033 | Fit spectrum | Sb KA1/EQ40 | 0.78 |  | 26.36 | Sb KA1/EQ50 | 0.37 |  | 26.36 | Sb LA1/EQ20 | 0.1 |  | 3.6041
CuO | 29 | 0.0032 | Fit spectrum | Cu KA1/EQ20 | 3.47 |  | 8.0481 | Cu KA1/EQ40 | 3.38 |  | 8.0481 | Cu KA1/EQ50 | 0.07 |  | 8.0481
Bi2O3 | 83 | 0.0032 | Fit spectrum | Bi LA1/EQ20 | 1.11 |  | 10.833 | Bi LA1/EQ40 | 5.87 |  | 10.833 | Bi LA1/EQ50 | 0.18 |  | 10.833
TeO2 | 52 | 0.0022 | Fit spectrum | Te KA1/EQ40 | 0.33 |  | 27.474 | Te KA1/EQ50 | 0.32 |  | 27.474 | Te LA1/EQ20 | 0.86 |  | 3.77
Br | 35 | 0.0016 | Fit spectrum | Br KA1/EQ20 | 1.38 |  | 11.925 | Br KA1/EQ40 | 7.38 |  | 11.925 | Br KA1/EQ50 | 0.22 |  | 11.925
CdO | 48 | 0.0013 | Fit spectrum | Cd KA1/EQ40 | 0.79 |  | 23.174 | Cd KA1/EQ50 | 0.33 |  | 23.174 | Cd LA1/EQ20 | 0.76 |  | 3.1331
SeO2 | 34 | 0.0013 | Fit spectrum | Se KA1/EQ20 | 0.63 |  | 11.223 | Se KA1/EQ40 | 3.52 |  | 11.223 | Se KA1/EQ50 | 0.1 |  | 11.223
GeO2 | 32 | 0.0006 | Fit spectrum | Ge KA1/EQ20 | 0 |  | 9.8868 | Ge KA1/EQ40 | 1.23 |  | 9.8868 | Ge KA1/EQ50 | 0.03 |  | 9.8868
MoO3 | 42 | 0.0006 | Fit spectrum | Mo KA1/EQ40 | 1.96 |  | 17.48 | Mo KA1/EQ50 | 0.12 |  | 17.48 | Mo LA1/EQ20 | 0.28 |  | 2.2938
Pr6O11 | 59 | 0 | Fit spectrum | Pr LA1/EQ20 |  |  | 5.0331 | Pr LA1/EQ40 |  |  | 5.0331 | Pr LA1/EQ50 |  |  | 5.0331
WO3 | 74 | 0 | Fit spectrum | W LA1/EQ20 |  |  | 8.3967 | W LA1/EQ40 |  |  | 8.3967 | W LA1/EQ50 |  |  | 8.3967
Ta2O5 | 73 | 0 | Fit spectrum | Ta LA1/EQ20 |  |  | 8.1457 | Ta LA1/EQ40 |  |  | 8.1457 | Ta LA1/EQ50 |  |  | 8.1457
CeO2 | 58 | 0 | Fit spectrum | Ce KA1/EQ50 |  |  | 34.72 | Ce LA1/EQ20 |  |  | 4.8392 | Ce LA1/EQ40 |  |  | 4.8392
La2O3 | 57 | 0 | Fit spectrum | La KA1/EQ50 |  |  | 33.442 | La LA1/EQ20 |  |  | 4.6483 | La LA1/EQ40 |  |  | 4.6483
Cs2O | 55 | 0 | Fit spectrum | Cs KA1/EQ40 |  |  | 30.973 | Cs KA1/EQ50 |  |  | 30.973 | Cs LA1/EQ20 |  |  | 4.2869
I | 53 | 0 | Fit spectrum | I KA1/EQ40 |  |  | 28.613 | I KA1/EQ50 |  |  | 28.613 | I LA1/EQ20 |  |  | 3.9377
As2O3 | 33 | 0 | Fit spectrum | As KA1/EQ20 |  |  | 10.544 | As KA1/EQ40 |  |  | 10.544 | As KA1/EQ50 |  |  | 10.544
CoO | 27 | 0 | Fit spectrum | Co KA1/EQ20 |  |  | 6.9306 | Co KA1/EQ40 |  |  | 6.9306 | Co KA1/EQ50 |  |  | 6.9306

## S5a
Sample name | Date | R/R0 = | Matrix |  | 27305
Pottery 5a | 2022-05-27 | 13.6 | SiO2
Formula | Z | Concentration | Status | Line 1 | Net int. | Calc. concentration | Line energy | Line 2 | Net int. | Calc. concentration | Line energy | Line 3 | Net int. | Calc. concentration | Line energy | Bound % | XRF %
SiO2 | 14 | 62.3 | Matrix | Si KA1/EQ20 | 11537 |  | 1.74 | Si KA1/EQ40 | 38.3 |  | 1.74 | Si KA1/EQ50 | 16.8 |  | 1.74 | 29.1
Al2O3 | 13 | 13 | Fit spectrum | Al KA1/EQ20 | 1053 |  | 1.4868 | Al KA1/EQ40 | 3.12 |  | 1.4868 | Al KA1/EQ50 | 15 |  | 1.4868
Na2O | 11 | 7.8 | Fit spectrum | Na KA1/EQ20 | 15.7 |  | 1.041 | Na KA1/EQ40 | 1.63 |  | 1.041
Fe2O3 | 26 | 7.23 | Fit spectrum | Fe KA1/EQ20 | 10616 |  | 6.4041 | Fe KA1/EQ40 | 4166 |  | 6.4041 | Fe KA1/EQ50 | 76.8 |  | 6.4041
CaO | 20 | 3.07 | Fit spectrum | Ca KA1/EQ20 | 2216 |  | 3.6918 | Ca KA1/EQ40 | 152.5 |  | 3.6918 | Ca KA1/EQ50 | 3.36 |  | 3.6918
MgO | 12 | 1.97 | Fit spectrum | Mg KA1/EQ20 | 27.2 |  | 1.2533 | Mg KA1/EQ40 | 0.59 |  | 1.2533
K2O | 19 | 1.75 | Fit spectrum | K KA1/EQ20 | 1090 |  | 3.3139 | K KA1/EQ40 | 52.8 |  | 3.3139 | K KA1/EQ50 | 0.76 |  | 3.3139
TiO2 | 22 | 1.17 | Fit spectrum | Ti KA1/EQ20 | 951.1 |  | 4.511 | Ti KA1/EQ40 | 117 |  | 4.511 | Ti KA1/EQ50 | 2.12 |  | 4.511
P2O5 | 15 | 0.58 | Fit spectrum | P KA1/EQ20 | 131.3 |  | 2.0137 | P KA1/EQ40 | 0.41 |  | 2.0137
SO3 | 16 | 0.316 | Fit spectrum | S KA1/EQ20 | 116.5 |  | 2.3079 | S KA1/EQ40 | 0.78 |  | 2.3079 | S KA1/EQ50 | 0.07 |  | 2.3079
Cl | 17 | 0.269 | Fit spectrum | Cl KA1/EQ20 | 553.1 |  | 2.6225 | Cl KA1/EQ40 | 3.41 |  | 2.6225 | Cl KA1/EQ50 | 0.89 |  | 2.6225
MnO | 25 | 0.233 | Fit spectrum | Mn KA1/EQ20 | 355.6 |  | 5.8989 | Mn KA1/EQ40 | 100.6 |  | 5.8989 | Mn KA1/EQ50 | 1.86 |  | 5.8989
ZrO2 | 40 | 0.105 | Fit spectrum | Zr KA1/EQ20 | 8.18 |  | 15.776 | Zr KA1/EQ40 | 318 |  | 15.776 | Zr KA1/EQ50 | 14.1 |  | 15.776
Nd2O3 | 60 | 0.0293 | Fit spectrum | Nd LA1/EQ20 | 14.4 |  | 5.2292 | Nd LA1/EQ40 | 4.31 |  | 5.2292 | Nd LA1/EQ50 | 0.09 |  | 5.2292
V2O5 | 23 | 0.0196 | Fit spectrum | V KA1/EQ20 | 19.5 |  | 4.9524 | V KA1/EQ40 | 3.56 |  | 4.9524 | V KA1/EQ50 | 0.07 |  | 4.9524
SrO | 38 | 0.0185 | Fit spectrum | Sr KA1/EQ20 | 7.74 |  | 14.166 | Sr KA1/EQ40 | 96.7 |  | 14.166 | Sr KA1/EQ50 | 4.09 |  | 14.166
CoO | 27 | 0.0167 | Fit spectrum | Co KA1/EQ20 | 30.1 |  | 6.9306 | Co KA1/EQ40 | 16 |  | 6.9306 | Co KA1/EQ50 | 0.32 |  | 6.9306
BaO | 56 | 0.0164 | Fit spectrum | Ba KA1/EQ40 | 0.27 |  | 32.194 | Ba KA1/EQ50 | 1.16 |  | 32.194 | Ba LA1/EQ20 | 8.84 |  | 4.4636
Cr2O3 | 24 | 0.0158 | Fit spectrum | Cr KA1/EQ20 | 20 |  | 5.4149 | Cr KA1/EQ40 | 4.36 |  | 5.4149 | Cr KA1/EQ50 | 0.09 |  | 5.4149
Rb2O | 37 | 0.014 | Fit spectrum | Rb KA1/EQ20 | 4.43 |  | 13.396 | Rb KA1/EQ40 | 62.1 |  | 13.396 | Rb KA1/EQ50 | 2.49 |  | 13.396
SnO2 | 50 | 0.0122 | Fit spectrum | Sn KA1/EQ40 | 5.21 |  | 25.272 | Sn KA1/EQ50 | 3.3 |  | 25.272 | Sn LA/EQ20 |  |  | 3.4436
ZnO | 30 | 0.0119 | Fit spectrum | Zn KA1/EQ20 | 17.3 |  | 8.6392 | Zn KA1/EQ40 | 21.5 |  | 8.6392 | Zn KA1/EQ50 | 0.43 |  | 8.6392
PbO | 82 | 0.0065 | Fit spectrum | Pb LA1/EQ20 | 3.38 |  | 10.55 | Pb LA1/EQ40 | 16.6 |  | 10.55 | Pb LA1/EQ50 | 0.5 |  | 10.55
Y2O3 | 39 | 0.0049 | Fit spectrum | Y KA1/EQ40 | 22.3 |  | 14.959 | Y KA1/EQ50 | 1.03 |  | 14.959 | Y LA1/EQ20 | 0 |  | 1.9221
Nb2O5 | 41 | 0.0039 | Fit spectrum | Nb KA1/EQ20 | 0.08 |  | 16.616 | Nb KA1/EQ40 | 15.3 |  | 16.616 | Nb KA1/EQ50 | 0.89 |  | 16.616
Sb2O3 | 51 | 0.0034 | Fit spectrum | Sb KA1/EQ40 | 0.95 |  | 26.36 | Sb KA1/EQ50 | 0.45 |  | 26.36 | Sb LA1/EQ20 | 0.1 |  | 3.6041
NiO | 28 | 0.0034 | Fit spectrum | Ni KA1/EQ20 | 4.39 |  | 7.4784 | Ni KA1/EQ40 | 3.21 |  | 7.4784 | Ni KA1/EQ50 | 0.06 |  | 7.4784
Bi2O3 | 83 | 0.0029 | Fit spectrum | Bi LA1/EQ20 | 1.21 |  | 10.833 | Bi LA1/EQ40 | 6.37 |  | 10.833 | Bi LA1/EQ50 | 0.2 |  | 10.833
Ga2O3 | 31 | 0.0028 | Fit spectrum | Ga KA1/EQ20 | 3.87 |  | 9.2521 | Ga KA1/EQ40 | 6.27 |  | 9.2521 | Ga KA1/EQ50 | 0.14 |  | 9.2521
CuO | 29 | 0.0027 | Fit spectrum | Cu KA1/EQ20 | 3.44 |  | 8.0481 | Cu KA1/EQ40 | 3.35 |  | 8.0481 | Cu KA1/EQ50 | 0.07 |  | 8.0481
TeO2 | 52 | 0.0024 | Fit spectrum | Te KA1/EQ40 | 0.42 |  | 27.474 | Te KA1/EQ50 | 0.4 |  | 27.474 | Te LA1/EQ20 | 0.99 |  | 3.77
CdO | 48 | 0.0015 | Fit spectrum | Cd KA1/EQ40 | 1.05 |  | 23.174 | Cd KA1/EQ50 | 0.43 |  | 23.174 | Cd LA1/EQ20 | 0.87 |  | 3.1331
MoO3 | 42 | 0.001 | Fit spectrum | Mo KA1/EQ40 | 3.55 |  | 17.48 | Mo KA1/EQ50 | 0.22 |  | 17.48 | Mo LA1/EQ20 | 0.42 |  | 2.2938
Br | 35 | 0.0008 | Fit spectrum | Br KA1/EQ20 | 0.76 |  | 11.925 | Br KA1/EQ40 | 4.08 |  | 11.925 | Br KA1/EQ50 | 0.12 |  | 11.925
SeO2 | 34 | 0.0007 | Fit spectrum | Se KA1/EQ20 | 0.42 |  | 11.223 | Se KA1/EQ40 | 2.37 |  | 11.223 | Se KA1/EQ50 | 0.07 |  | 11.223
GeO2 | 32 | 0 | Fit spectrum | Ge KA1/EQ20 |  |  | 9.8868 | Ge KA1/EQ40 |  |  | 9.8868 | Ge KA1/EQ50 |  |  | 9.8868
Pr6O11 | 59 | 0 | Fit spectrum | Pr LA1/EQ20 |  |  | 5.0331 | Pr LA1/EQ40 |  |  | 5.0331 | Pr LA1/EQ50 |  |  | 5.0331
WO3 | 74 | 0 | Fit spectrum | W LA1/EQ20 |  |  | 8.3967 | W LA1/EQ40 |  |  | 8.3967 | W LA1/EQ50 |  |  | 8.3967
Ta2O5 | 73 | 0 | Fit spectrum | Ta LA1/EQ20 |  |  | 8.1457 | Ta LA1/EQ40 |  |  | 8.1457 | Ta LA1/EQ50 |  |  | 8.1457
CeO2 | 58 | 0 | Fit spectrum | Ce KA1/EQ50 |  |  | 34.72 | Ce LA1/EQ20 |  |  | 4.8392 | Ce LA1/EQ40 |  |  | 4.8392
La2O3 | 57 | 0 | Fit spectrum | La KA1/EQ50 |  |  | 33.442 | La LA1/EQ20 |  |  | 4.6483 | La LA1/EQ40 |  |  | 4.6483
Cs2O | 55 | 0 | Fit spectrum | Cs KA1/EQ40 |  |  | 30.973 | Cs KA1/EQ50 |  |  | 30.973 | Cs LA1/EQ20 |  |  | 4.2869
I | 53 | 0 | Fit spectrum | I KA1/EQ40 |  |  | 28.613 | I KA1/EQ50 |  |  | 28.613 | I LA1/EQ20 |  |  | 3.9377
As2O3 | 33 | 0 | Fit spectrum | As KA1/EQ20 |  |  | 10.544 | As KA1/EQ40 |  |  | 10.544 | As KA1/EQ50 |  |  | 10.544

## S5b
Sample name | Date | R/R0 = | Matrix |  |  | 27377
Pottery 5b | 2022-06-02 | 17 | SiO2
Formula | Z | Concentration | Status | Line 1 | Net int. | Calc. concentration | Line energy | Line 2 | Net int. | Calc. concentration | Line energy | Line 3 | Net int. | Calc. concentration | Line energy | Bound % | XRF %
SiO2 | 14 | 69.9 | Matrix | Si KA1/EQ20 | 13550 |  | 1.74 | Si KA1/EQ40 | 46.6 |  | 1.74 | Si KA1/EQ50 | 20.5 |  | 1.74 | 32.7
Al2O3 | 13 | 12.8 | Fit spectrum | Al KA1/EQ20 | 1104 |  | 1.4868 | Al KA1/EQ40 | 3.4 |  | 1.4868 | Al KA1/EQ50 | 16.3 |  | 1.4868
Fe2O3 | 26 | 7.45 | Fit spectrum | Fe KA1/EQ20 | 10687 |  | 6.4041 | Fe KA1/EQ40 | 4196 |  | 6.4041 | Fe KA1/EQ50 | 77.4 |  | 6.4041
CaO | 20 | 3.07 | Fit spectrum | Ca KA1/EQ20 | 2167 |  | 3.6918 | Ca KA1/EQ40 | 149.2 |  | 3.6918 | Ca KA1/EQ50 | 3.29 |  | 3.6918
MgO | 12 | 2 | Fit spectrum | Mg KA1/EQ20 | 29.5 |  | 1.2533 | Mg KA1/EQ40 | 0.65 |  | 1.2533
K2O | 19 | 1.76 | Fit spectrum | K KA1/EQ20 | 1071 |  | 3.3139 | K KA1/EQ40 | 51.9 |  | 3.3139 | K KA1/EQ50 | 0.74 |  | 3.3139
TiO2 | 22 | 1.2 | Fit spectrum | Ti KA1/EQ20 | 951.1 |  | 4.511 | Ti KA1/EQ40 | 117.1 |  | 4.511 | Ti KA1/EQ50 | 2.12 |  | 4.511
P2O5 | 15 | 0.592 | Fit spectrum | P KA1/EQ20 | 131.3 |  | 2.0137 | P KA1/EQ40 | 0.41 |  | 2.0137
SO3 | 16 | 0.331 | Fit spectrum | S KA1/EQ20 | 119.4 |  | 2.3079 | S KA1/EQ40 | 0.8 |  | 2.3079 | S KA1/EQ50 | 0.07 |  | 2.3079
Cl | 17 | 0.33 | Fit spectrum | Cl KA1/EQ20 | 664.8 |  | 2.6225 | Cl KA1/EQ40 | 4.1 |  | 2.6225 | Cl KA1/EQ50 | 1.07 |  | 2.6225
MnO | 25 | 0.236 | Fit spectrum | Mn KA1/EQ20 | 351.9 |  | 5.8989 | Mn KA1/EQ40 | 99.6 |  | 5.8989 | Mn KA1/EQ50 | 1.85 |  | 5.8989
ZrO2 | 40 | 0.111 | Fit spectrum | Zr KA1/EQ20 | 8.45 |  | 15.776 | Zr KA1/EQ40 | 328.5 |  | 15.776 | Zr KA1/EQ50 | 14.5 |  | 15.776
Nd2O3 | 60 | 0.0254 | Fit spectrum | Nd LA1/EQ20 | 12.2 |  | 5.2292 | Nd LA1/EQ40 | 3.65 |  | 5.2292 | Nd LA1/EQ50 | 0.07 |  | 5.2292
Cr2O3 | 24 | 0.0213 | Fit spectrum | Cr KA1/EQ20 | 26.4 |  | 5.4149 | Cr KA1/EQ40 | 5.77 |  | 5.4149 | Cr KA1/EQ50 | 0.12 |  | 5.4149
SrO | 38 | 0.0192 | Fit spectrum | Sr KA1/EQ20 | 7.8 |  | 14.166 | Sr KA1/EQ40 | 97.4 |  | 14.166 | Sr KA1/EQ50 | 4.12 |  | 14.166
Rb2O | 37 | 0.0145 | Fit spectrum | Rb KA1/EQ20 | 4.48 |  | 13.396 | Rb KA1/EQ40 | 62.8 |  | 13.396 | Rb KA1/EQ50 | 2.52 |  | 13.396
BaO | 56 | 0.014 | Fit spectrum | Ba KA1/EQ40 | 0.22 |  | 32.194 | Ba KA1/EQ50 | 0.97 |  | 32.194 | Ba LA1/EQ20 | 7.38 |  | 4.4636
CoO | 27 | 0.0138 | Fit spectrum | Co KA1/EQ20 | 24.4 |  | 6.9306 | Co KA1/EQ40 | 13 |  | 6.9306 | Co KA1/EQ50 | 0.26 |  | 6.9306
V2O5 | 23 | 0.0134 | Fit spectrum | V KA1/EQ20 | 13 |  | 4.9524 | V KA1/EQ40 | 2.38 |  | 4.9524 | V KA1/EQ50 | 0.05 |  | 4.9524
SnO2 | 50 | 0.0128 | Fit spectrum | Sn KA1/EQ40 | 5.34 |  | 25.272 | Sn KA1/EQ50 | 3.38 |  | 25.272 | Sn LA/EQ20 |  |  | 3.4436
ZnO | 30 | 0.0116 | Fit spectrum | Zn KA1/EQ20 | 16.4 |  | 8.6392 | Zn KA1/EQ40 | 20.4 |  | 8.6392 | Zn KA1/EQ50 | 0.41 |  | 8.6392
PbO | 82 | 0.0063 | Fit spectrum | Pb LA1/EQ20 | 3.22 |  | 10.55 | Pb LA1/EQ40 | 15.8 |  | 10.55 | Pb LA1/EQ50 | 0.47 |  | 10.55
Y2O3 | 39 | 0.0052 | Fit spectrum | Y KA1/EQ40 | 23.3 |  | 14.959 | Y KA1/EQ50 | 1.08 |  | 14.959 | Y LA1/EQ20 | 0 |  | 1.9221
Nb2O5 | 41 | 0.0042 | Fit spectrum | Nb KA1/EQ20 | 0.08 |  | 16.616 | Nb KA1/EQ40 | 16.1 |  | 16.616 | Nb KA1/EQ50 | 0.94 |  | 16.616
Sb2O3 | 51 | 0.0036 | Fit spectrum | Sb KA1/EQ40 | 0.97 |  | 26.36 | Sb KA1/EQ50 | 0.46 |  | 26.36 | Sb LA1/EQ20 | 0.11 |  | 3.6041
Pr6O11 | 59 | 0.003 | Fit spectrum | Pr LA1/EQ20 | 1.99 |  | 5.0331 | Pr LA1/EQ40 | 0.43 |  | 5.0331 | Pr LA1/EQ50 | 0.04 |  | 5.0331
Bi2O3 | 83 | 0.0026 | Fit spectrum | Bi LA1/EQ20 | 1.05 |  | 10.833 | Bi LA1/EQ40 | 5.51 |  | 10.833 | Bi LA1/EQ50 | 0.17 |  | 10.833
Ga2O3 | 31 | 0.0024 | Fit spectrum | Ga KA1/EQ20 | 3.21 |  | 9.2521 | Ga KA1/EQ40 | 5.2 |  | 9.2521 | Ga KA1/EQ50 | 0.11 |  | 9.2521
NiO | 28 | 0.0021 | Fit spectrum | Ni KA1/EQ20 | 2.65 |  | 7.4784 | Ni KA1/EQ40 | 1.94 |  | 7.4784 | Ni KA1/EQ50 | 0.04 |  | 7.4784
TeO2 | 52 | 0.0019 | Fit spectrum | Te KA1/EQ40 | 0.32 |  | 27.474 | Te KA1/EQ50 | 0.31 |  | 27.474 | Te LA1/EQ20 | 0.76 |  | 3.77
CuO | 29 | 0.0015 | Fit spectrum | Cu KA1/EQ20 | 1.86 |  | 8.0481 | Cu KA1/EQ40 | 1.81 |  | 8.0481 | Cu KA1/EQ50 | 0.04 |  | 8.0481
MoO3 | 42 | 0.001 | Fit spectrum | Mo KA1/EQ40 | 3.49 |  | 17.48 | Mo KA1/EQ50 | 0.21 |  | 17.48 | Mo LA1/EQ20 | 0.41 |  | 2.2938
CdO | 48 | 0.0009 | Fit spectrum | Cd KA1/EQ40 | 0.62 |  | 23.174 | Cd KA1/EQ50 | 0.26 |  | 23.174 | Cd LA1/EQ20 | 0.51 |  | 3.1331
SeO2 | 34 | 0.0009 | Fit spectrum | Se KA1/EQ20 | 0.47 |  | 11.223 | Se KA1/EQ40 | 2.64 |  | 11.223 | Se KA1/EQ50 | 0.07 |  | 11.223
Br | 35 | 0.0008 | Fit spectrum | Br KA1/EQ20 | 0.81 |  | 11.925 | Br KA1/EQ40 | 4.33 |  | 11.925 | Br KA1/EQ50 | 0.13 |  | 11.925
GeO2 | 32 | 0 | Fit spectrum | Ge KA1/EQ20 |  |  | 9.8868 | Ge KA1/EQ40 |  |  | 9.8868 | Ge KA1/EQ50 |  |  | 9.8868
Na2O | 11 | 0 | Fit spectrum | Na KA1/EQ20 |  |  | 1.041 | Na KA1/EQ40 |  |  | 1.041
WO3 | 74 | 0 | Fit spectrum | W LA1/EQ20 |  |  | 8.3967 | W LA1/EQ40 |  |  | 8.3967 | W LA1/EQ50 |  |  | 8.3967
Ta2O5 | 73 | 0 | Fit spectrum | Ta LA1/EQ20 |  |  | 8.1457 | Ta LA1/EQ40 |  |  | 8.1457 | Ta LA1/EQ50 |  |  | 8.1457
CeO2 | 58 | 0 | Fit spectrum | Ce KA1/EQ50 |  |  | 34.72 | Ce LA1/EQ20 |  |  | 4.8392 | Ce LA1/EQ40 |  |  | 4.8392
La2O3 | 57 | 0 | Fit spectrum | La KA1/EQ50 |  |  | 33.442 | La LA1/EQ20 |  |  | 4.6483 | La LA1/EQ40 |  |  | 4.6483
Cs2O | 55 | 0 | Fit spectrum | Cs KA1/EQ40 |  |  | 30.973 | Cs KA1/EQ50 |  |  | 30.973 | Cs LA1/EQ20 |  |  | 4.2869
I | 53 | 0 | Fit spectrum | I KA1/EQ40 |  |  | 28.613 | I KA1/EQ50 |  |  | 28.613 | I LA1/EQ20 |  |  | 3.9377
As2O3 | 33 | 0 | Fit spectrum | As KA1/EQ20 |  |  | 10.544 | As KA1/EQ40 |  |  | 10.544 | As KA1/EQ50 |  |  | 10.544

## S8a
Sample name | Date | R/R0 = | Matrix |  | 27335
Pottery 8a | 2022-05-31 | 10.4 | SiO2
Formula | Z | Concentration | Status | Line 1 | Net int. | Calc. concentration | Line energy | Line 2 | Net int. | Calc. concentration | Line energy | Line 3 | Net int. | Calc. concentration | Line energy | Bound % | XRF %
SiO2 | 14 | 47.7 | Matrix | Si KA1/EQ20 | 8339 |  | 1.74 | Si KA1/EQ40 | 27.1 |  | 1.74 | Si KA1/EQ50 | 11.9 |  | 1.74 | 22.3
CaO | 20 | 15.4 | Fit spectrum | Ca KA1/EQ20 | 10421 |  | 3.6918 | Ca KA1/EQ40 | 763 |  | 3.6918 | Ca KA1/EQ50 | 16.9 |  | 3.6918
Al2O3 | 13 | 14.4 | Fit spectrum | Al KA1/EQ20 | 1088 |  | 1.4868 | Al KA1/EQ40 | 3.34 |  | 1.4868 | Al KA1/EQ50 | 15.3 |  | 1.4868
Fe2O3 | 26 | 7.41 | Fit spectrum | Fe KA1/EQ20 | 8498 |  | 6.4041 | Fe KA1/EQ40 | 3297 |  | 6.4041 | Fe KA1/EQ50 | 60.6 |  | 6.4041
Na2O | 11 | 6.69 | Fit spectrum | Na KA1/EQ20 | 12.2 |  | 1.041 | Na KA1/EQ40 | 1.26 |  | 1.041
MgO | 12 | 2.86 | Fit spectrum | Mg KA1/EQ20 | 36.8 |  | 1.2533 | Mg KA1/EQ40 | 0.79 |  | 1.2533
K2O | 19 | 2.78 | Fit spectrum | K KA1/EQ20 | 1730 |  | 3.3139 | K KA1/EQ40 | 89.8 |  | 3.3139 | K KA1/EQ50 | 1.29 |  | 3.3139
TiO2 | 22 | 0.875 | Fit spectrum | Ti KA1/EQ20 | 547.2 |  | 4.511 | Ti KA1/EQ40 | 66.5 |  | 4.511 | Ti KA1/EQ50 | 1.2 |  | 4.511
P2O5 | 15 | 0.705 | Fit spectrum | P KA1/EQ20 | 166.6 |  | 2.0137 | P KA1/EQ40 | 0.53 |  | 2.0137
SO3 | 16 | 0.452 | Fit spectrum | S KA1/EQ20 | 174.8 |  | 2.3079 | S KA1/EQ40 | 1.2 |  | 2.3079 | S KA1/EQ50 | 0.11 |  | 2.3079
Cl | 17 | 0.357 | Fit spectrum | Cl KA1/EQ20 | 770.7 |  | 2.6225 | Cl KA1/EQ40 | 4.88 |  | 2.6225 | Cl KA1/EQ50 | 1.28 |  | 2.6225
MnO | 25 | 0.0739 | Fit spectrum | Mn KA1/EQ20 | 87.9 |  | 5.8989 | Mn KA1/EQ40 | 24.7 |  | 5.8989 | Mn KA1/EQ50 | 0.46 |  | 5.8989
SrO | 38 | 0.0638 | Fit spectrum | Sr KA1/EQ20 | 21.5 |  | 14.166 | Sr KA1/EQ40 | 269.3 |  | 14.166 | Sr KA1/EQ50 | 11.4 |  | 14.166
ZrO2 | 40 | 0.051 | Fit spectrum | Zr KA1/EQ20 | 3.24 |  | 15.776 | Zr KA1/EQ40 | 125.9 |  | 15.776 | Zr KA1/EQ50 | 5.58 |  | 15.776
BaO | 56 | 0.0241 | Fit spectrum | Ba KA1/EQ40 | 0.33 |  | 32.194 | Ba KA1/EQ50 | 1.47 |  | 32.194 | Ba LA1/EQ20 | 9.99 |  | 4.4636
Cr2O3 | 24 | 0.0196 | Fit spectrum | Cr KA1/EQ20 | 19.1 |  | 5.4149 | Cr KA1/EQ40 | 4.13 |  | 5.4149 | Cr KA1/EQ50 | 0.09 |  | 5.4149
Rb2O | 37 | 0.0188 | Fit spectrum | Rb KA1/EQ20 | 4.82 |  | 13.396 | Rb KA1/EQ40 | 67.6 |  | 13.396 | Rb KA1/EQ50 | 2.72 |  | 13.396
V2O5 | 23 | 0.0154 | Fit spectrum | V KA1/EQ20 | 11.8 |  | 4.9524 | V KA1/EQ40 | 2.12 |  | 4.9524 | V KA1/EQ50 | 0.04 |  | 4.9524
SnO2 | 50 | 0.0143 | Fit spectrum | Sn KA1/EQ40 | 5.04 |  | 25.272 | Sn KA1/EQ50 | 3.2 |  | 25.272 | Sn LA/EQ20 |  |  | 3.4436
ZnO | 30 | 0.0141 | Fit spectrum | Zn KA1/EQ20 | 16.5 |  | 8.6392 | Zn KA1/EQ40 | 20.5 |  | 8.6392 | Zn KA1/EQ50 | 0.41 |  | 8.6392
Sb2O3 | 51 | 0.0066 | Fit spectrum | Sb KA1/EQ40 | 1.51 |  | 26.36 | Sb KA1/EQ50 | 0.72 |  | 26.36 | Sb LA1/EQ20 | 0.19 |  | 3.6041
TeO2 | 52 | 0.0056 | Fit spectrum | Te KA1/EQ40 | 0.8 |  | 27.474 | Te KA1/EQ50 | 0.76 |  | 27.474 | Te LA1/EQ20 | 2.14 |  | 3.77
Y2O3 | 39 | 0.0054 | Fit spectrum | Y KA1/EQ40 | 19.9 |  | 14.959 | Y KA1/EQ50 | 0.92 |  | 14.959 | Y LA1/EQ20 | 0 |  | 1.9221
PbO | 82 | 0.0051 | Fit spectrum | Pb LA1/EQ20 | 2.15 |  | 10.55 | Pb LA1/EQ40 | 10.6 |  | 10.55 | Pb LA1/EQ50 | 0.32 |  | 10.55
Nb2O5 | 41 | 0.0041 | Fit spectrum | Nb KA1/EQ20 | 0.07 |  | 16.616 | Nb KA1/EQ40 | 13 |  | 16.616 | Nb KA1/EQ50 | 0.76 |  | 16.616
Bi2O3 | 83 | 0.0038 | Fit spectrum | Bi LA1/EQ20 | 1.27 |  | 10.833 | Bi LA1/EQ40 | 6.69 |  | 10.833 | Bi LA1/EQ50 | 0.21 |  | 10.833
NiO | 28 | 0.0037 | Fit spectrum | Ni KA1/EQ20 | 3.9 |  | 7.4784 | Ni KA1/EQ40 | 2.86 |  | 7.4784 | Ni KA1/EQ50 | 0.06 |  | 7.4784
Ga2O3 | 31 | 0.0032 | Fit spectrum | Ga KA1/EQ20 | 3.53 |  | 9.2521 | Ga KA1/EQ40 | 5.73 |  | 9.2521 | Ga KA1/EQ50 | 0.13 |  | 9.2521
CuO | 29 | 0.0029 | Fit spectrum | Cu KA1/EQ20 | 2.95 |  | 8.0481 | Cu KA1/EQ40 | 2.87 |  | 8.0481 | Cu KA1/EQ50 | 0.06 |  | 8.0481
CdO | 48 | 0.0024 | Fit spectrum | Cd KA1/EQ40 | 1.39 |  | 23.174 | Cd KA1/EQ50 | 0.57 |  | 23.174 | Cd LA1/EQ20 | 1.38 |  | 3.1331
I | 53 | 0.0024 | Fit spectrum | I KA1/EQ40 | 0.3 |  | 28.613 | I KA1/EQ50 | 0.35 |  | 28.613 | I LA1/EQ20 | 0.48 |  | 3.9377
Br | 35 | 0.0018 | Fit spectrum | Br KA1/EQ20 | 1.48 |  | 11.925 | Br KA1/EQ40 | 7.93 |  | 11.925 | Br KA1/EQ50 | 0.23 |  | 11.925
SeO2 | 34 | 0.0018 | Fit spectrum | Se KA1/EQ20 | 0.81 |  | 11.223 | Se KA1/EQ40 | 4.58 |  | 11.223 | Se KA1/EQ50 | 0.13 |  | 11.223
MoO3 | 42 | 0.0012 | Fit spectrum | Mo KA1/EQ40 | 3.5 |  | 17.48 | Mo KA1/EQ50 | 0.21 |  | 17.48 | Mo LA1/EQ20 | 0.53 |  | 2.2938
As2O3 | 33 | 0.0007 | Fit spectrum | As KA1/EQ20 | 0.61 |  | 10.544 | As KA1/EQ40 | 1.73 |  | 10.544 | As KA1/EQ50 | 0.04 |  | 10.544
GeO2 | 32 | 0.0004 | Fit spectrum | Ge KA1/EQ20 | 0 |  | 9.8868 | Ge KA1/EQ40 | 0.76 |  | 9.8868 | Ge KA1/EQ50 | 0.02 |  | 9.8868
Pr6O11 | 59 | 0 | Fit spectrum | Pr LA1/EQ20 |  |  | 5.0331 | Pr LA1/EQ40 |  |  | 5.0331 | Pr LA1/EQ50 |  |  | 5.0331
Nd2O3 | 60 | 0 | Fit spectrum | Nd LA1/EQ20 |  |  | 5.2292 | Nd LA1/EQ40 |  |  | 5.2292 | Nd LA1/EQ50 |  |  | 5.2292
WO3 | 74 | 0 | Fit spectrum | W LA1/EQ20 |  |  | 8.3967 | W LA1/EQ40 |  |  | 8.3967 | W LA1/EQ50 |  |  | 8.3967
Ta2O5 | 73 | 0 | Fit spectrum | Ta LA1/EQ20 |  |  | 8.1457 | Ta LA1/EQ40 |  |  | 8.1457 | Ta LA1/EQ50 |  |  | 8.1457
CeO2 | 58 | 0 | Fit spectrum | Ce KA1/EQ50 |  |  | 34.72 | Ce LA1/EQ20 |  |  | 4.8392 | Ce LA1/EQ40 |  |  | 4.8392
La2O3 | 57 | 0 | Fit spectrum | La KA1/EQ50 |  |  | 33.442 | La LA1/EQ20 |  |  | 4.6483 | La LA1/EQ40 |  |  | 4.6483
Cs2O | 55 | 0 | Fit spectrum | Cs KA1/EQ40 |  |  | 30.973 | Cs KA1/EQ50 |  |  | 30.973 | Cs LA1/EQ20 |  |  | 4.2869
CoO | 27 | 0 | Fit spectrum | Co KA1/EQ20 |  |  | 6.9306 | Co KA1/EQ40 |  |  | 6.9306 | Co KA1/EQ50 |  |  | 6.9306

## S8b
Sample name | Date | R/R0 = | Matrix
Pottery 8b | 2022-05-31 | 8.76 | SiO2 |  |  | 27356
Formula | Z | Concentration | Status | Line 1 | Net int. | Calc. concentration | Line energy | Line 2 | Net int. | Calc. concentration | Line energy | Line 3 | Net int. | Calc. concentration | Line energy | Bound % | XRF %
SiO2 | 14 | 41.2 | Matrix | Si KA1/EQ20 | 7039 |  | 1.74 | Si KA1/EQ40 | 22.3 |  | 1.74 | Si KA1/EQ50 | 9.75 |  | 1.74 | 19.3
CaO | 20 | 15.2 | Fit spectrum | Ca KA1/EQ20 | 10586 |  | 3.6918 | Ca KA1/EQ40 | 774.9 |  | 3.6918 | Ca KA1/EQ50 | 17.2 |  | 3.6918
Al2O3 | 13 | 14.9 | Fit spectrum | Al KA1/EQ20 | 1095 |  | 1.4868 | Al KA1/EQ40 | 3.22 |  | 1.4868 | Al KA1/EQ50 | 15 |  | 1.4868
Na2O | 11 | 12.2 | Fit spectrum | Na KA1/EQ20 | 23.4 |  | 1.041 | Na KA1/EQ40 | 2.42 |  | 1.041
Fe2O3 | 26 | 7.25 | Fit spectrum | Fe KA1/EQ20 | 8551 |  | 6.4041 | Fe KA1/EQ40 | 3318 |  | 6.4041 | Fe KA1/EQ50 | 61 |  | 6.4041
MgO | 12 | 3.83 | Fit spectrum | Mg KA1/EQ20 | 48.3 |  | 1.2533 | Mg KA1/EQ40 | 1.02 |  | 1.2533
K2O | 19 | 2.74 | Fit spectrum | K KA1/EQ20 | 1757 |  | 3.3139 | K KA1/EQ40 | 91.2 |  | 3.3139 | K KA1/EQ50 | 1.31 |  | 3.3139
TiO2 | 22 | 0.852 | Fit spectrum | Ti KA1/EQ20 | 547.4 |  | 4.511 | Ti KA1/EQ40 | 66.5 |  | 4.511 | Ti KA1/EQ50 | 1.2 |  | 4.511
P2O5 | 15 | 0.743 | Fit spectrum | P KA1/EQ20 | 181.2 |  | 2.0137 | P KA1/EQ40 | 0.58 |  | 2.0137
SO3 | 16 | 0.443 | Fit spectrum | S KA1/EQ20 | 176.9 |  | 2.3079 | S KA1/EQ40 | 1.22 |  | 2.3079 | S KA1/EQ50 | 0.11 |  | 2.3079
Cl | 17 | 0.343 | Fit spectrum | Cl KA1/EQ20 | 764 |  | 2.6225 | Cl KA1/EQ40 | 4.83 |  | 2.6225 | Cl KA1/EQ50 | 1.27 |  | 2.6225
MnO | 25 | 0.0708 | Fit spectrum | Mn KA1/EQ20 | 86.5 |  | 5.8989 | Mn KA1/EQ40 | 24.3 |  | 5.8989 | Mn KA1/EQ50 | 0.45 |  | 5.8989
SrO | 38 | 0.0621 | Fit spectrum | Sr KA1/EQ20 | 21.5 |  | 14.166 | Sr KA1/EQ40 | 268.9 |  | 14.166 | Sr KA1/EQ50 | 11.4 |  | 14.166
ZrO2 | 40 | 0.0444 | Fit spectrum | Zr KA1/EQ20 | 2.89 |  | 15.776 | Zr KA1/EQ40 | 112.3 |  | 15.776 | Zr KA1/EQ50 | 4.98 |  | 15.776
Rb2O | 37 | 0.0178 | Fit spectrum | Rb KA1/EQ20 | 4.66 |  | 13.396 | Rb KA1/EQ40 | 65.5 |  | 13.396 | Rb KA1/EQ50 | 2.63 |  | 13.396
ZnO | 30 | 0.0138 | Fit spectrum | Zn KA1/EQ20 | 16.6 |  | 8.6392 | Zn KA1/EQ40 | 20.7 |  | 8.6392 | Zn KA1/EQ50 | 0.42 |  | 8.6392
SnO2 | 50 | 0.0124 | Fit spectrum | Sn KA1/EQ40 | 4.47 |  | 25.272 | Sn KA1/EQ50 | 2.84 |  | 25.272 | Sn LA/EQ20 |  |  | 3.4436
Cr2O3 | 24 | 0.0074 | Fit spectrum | Cr KA1/EQ20 | 7.39 |  | 5.4149 | Cr KA1/EQ40 | 1.59 |  | 5.4149 | Cr KA1/EQ50 | 0.03 |  | 5.4149
BaO | 56 | 0.0061 | Fit spectrum | Ba KA1/EQ40 | 0.09 |  | 32.194 | Ba KA1/EQ50 | 0.38 |  | 32.194 | Ba LA1/EQ20 | 2.59 |  | 4.4636
PbO | 82 | 0.0054 | Fit spectrum | Pb LA1/EQ20 | 2.34 |  | 10.55 | Pb LA1/EQ40 | 11.5 |  | 10.55 | Pb LA1/EQ50 | 0.34 |  | 10.55
Y2O3 | 39 | 0.0044 | Fit spectrum | Y KA1/EQ40 | 16.6 |  | 14.959 | Y KA1/EQ50 | 0.77 |  | 14.959 | Y LA1/EQ20 | 0 |  | 1.9221
NiO | 28 | 0.004 | Fit spectrum | Ni KA1/EQ20 | 4.28 |  | 7.4784 | Ni KA1/EQ40 | 3.13 |  | 7.4784 | Ni KA1/EQ50 | 0.06 |  | 7.4784
Nb2O5 | 41 | 0.003 | Fit spectrum | Nb KA1/EQ20 | 0.05 |  | 16.616 | Nb KA1/EQ40 | 9.79 |  | 16.616 | Nb KA1/EQ50 | 0.57 |  | 16.616
Ga2O3 | 31 | 0.0028 | Fit spectrum | Ga KA1/EQ20 | 3.18 |  | 9.2521 | Ga KA1/EQ40 | 5.17 |  | 9.2521 | Ga KA1/EQ50 | 0.11 |  | 9.2521
CuO | 29 | 0.0028 | Fit spectrum | Cu KA1/EQ20 | 2.93 |  | 8.0481 | Cu KA1/EQ40 | 2.85 |  | 8.0481 | Cu KA1/EQ50 | 0.06 |  | 8.0481
Bi2O3 | 83 | 0.0027 | Fit spectrum | Bi LA1/EQ20 | 0.92 |  | 10.833 | Bi LA1/EQ40 | 4.85 |  | 10.833 | Bi LA1/EQ50 | 0.15 |  | 10.833
V2O5 | 23 | 0.0022 | Fit spectrum | V KA1/EQ20 | 1.69 |  | 4.9524 | V KA1/EQ40 | 0.3 |  | 4.9524 | V KA1/EQ50 | 0.01 |  | 4.9524
TeO2 | 52 | 0.0018 | Fit spectrum | Te KA1/EQ40 | 0.27 |  | 27.474 | Te KA1/EQ50 | 0.26 |  | 27.474 | Te LA1/EQ20 | 0.73 |  | 3.77
CdO | 48 | 0.0013 | Fit spectrum | Cd KA1/EQ40 | 0.73 |  | 23.174 | Cd KA1/EQ50 | 0.3 |  | 23.174 | Cd LA1/EQ20 | 0.73 |  | 3.1331
Br | 35 | 0.0012 | Fit spectrum | Br KA1/EQ20 | 1.03 |  | 11.925 | Br KA1/EQ40 | 5.52 |  | 11.925 | Br KA1/EQ50 | 0.16 |  | 11.925
SeO2 | 34 | 0.0012 | Fit spectrum | Se KA1/EQ20 | 0.57 |  | 11.223 | Se KA1/EQ40 | 3.2 |  | 11.223 | Se KA1/EQ50 | 0.09 |  | 11.223
Nd2O3 | 60 | 0.0008 | Fit spectrum | Nd LA1/EQ20 | 0.31 |  | 5.2292 | Nd LA1/EQ40 | 0.09 |  | 5.2292 | Nd LA1/EQ50 | 0 |  | 5.2292
MoO3 | 42 | 0.0005 | Fit spectrum | Mo KA1/EQ40 | 1.58 |  | 17.48 | Mo KA1/EQ50 | 0.1 |  | 17.48 | Mo LA1/EQ20 | 0.24 |  | 2.2938
GeO2 | 32 | 0.0003 | Fit spectrum | Ge KA1/EQ20 | 0 |  | 9.8868 | Ge KA1/EQ40 | 0.58 |  | 9.8868 | Ge KA1/EQ50 | 0.02 |  | 9.8868
Pr6O11 | 59 | 0 | Fit spectrum | Pr LA1/EQ20 |  |  | 5.0331 | Pr LA1/EQ40 |  |  | 5.0331 | Pr LA1/EQ50 |  |  | 5.0331
WO3 | 74 | 0 | Fit spectrum | W LA1/EQ20 |  |  | 8.3967 | W LA1/EQ40 |  |  | 8.3967 | W LA1/EQ50 |  |  | 8.3967
Ta2O5 | 73 | 0 | Fit spectrum | Ta LA1/EQ20 |  |  | 8.1457 | Ta LA1/EQ40 |  |  | 8.1457 | Ta LA1/EQ50 |  |  | 8.1457
CeO2 | 58 | 0 | Fit spectrum | Ce KA1/EQ50 |  |  | 34.72 | Ce LA1/EQ20 |  |  | 4.8392 | Ce LA1/EQ40 |  |  | 4.8392
La2O3 | 57 | 0 | Fit spectrum | La KA1/EQ50 |  |  | 33.442 | La LA1/EQ20 |  |  | 4.6483 | La LA1/EQ40 |  |  | 4.6483
Cs2O | 55 | 0 | Fit spectrum | Cs KA1/EQ40 |  |  | 30.973 | Cs KA1/EQ50 |  |  | 30.973 | Cs LA1/EQ20 |  |  | 4.2869
I | 53 | 0 | Fit spectrum | I KA1/EQ40 |  |  | 28.613 | I KA1/EQ50 |  |  | 28.613 | I LA1/EQ20 |  |  | 3.9377
As2O3 | 33 | 0 | Fit spectrum | As KA1/EQ20 |  |  | 10.544 | As KA1/EQ40 |  |  | 10.544 | As KA1/EQ50 |  |  | 10.544
CoO | 27 | 0 | Fit spectrum | Co KA1/EQ20 |  |  | 6.9306 | Co KA1/EQ40 |  |  | 6.9306 | Co KA1/EQ50 |  |  | 6.9306
Sb2O3 | 51 | 0 | Fit spectrum | Sb KA1/EQ40 |  |  | 26.36 | Sb KA1/EQ50 |  |  | 26.36 | Sb LA1/EQ20 |  |  | 3.6041

## S9a
Sample name | Date | R/R0 = | Matrix
Pottery 9a | 2022-05-27 | 11.4 | SiO2
Formula | Z | Concentration | Status | Line 1 | Net int. | Calc. concentration | Line energy | Line 2 | Net int. | Calc. concentration | Line energy | Line 3 | Net int. | Calc. concentration | Line energy | Bound % | XRF %
SiO2 | 14 | 50.4 | Matrix | Si KA1/EQ20 | 8947 |  | 1.74 | Si KA1/EQ40 | 29 |  | 1.74 | Si KA1/EQ50 | 12.7 |  | 1.74 | 23.6
Al2O3 | 13 | 13.8 | Fit spectrum | Al KA1/EQ20 | 1057 |  | 1.4868 | Al KA1/EQ40 | 3.15 |  | 1.4868 | Al KA1/EQ50 | 14.8 |  | 1.4868
CaO | 20 | 10.8 | Fit spectrum | Ca KA1/EQ20 | 7506 |  | 3.6918 | Ca KA1/EQ40 | 537.1 |  | 3.6918 | Ca KA1/EQ50 | 11.9 |  | 3.6918
Na2O | 11 | 8.49 | Fit spectrum | Na KA1/EQ20 | 16.2 |  | 1.041 | Na KA1/EQ40 | 1.68 |  | 1.041
Fe2O3 | 26 | 7.61 | Fit spectrum | Fe KA1/EQ20 | 9496 |  | 6.4041 | Fe KA1/EQ40 | 3703 |  | 6.4041 | Fe KA1/EQ50 | 68.2 |  | 6.4041
MgO | 12 | 3.18 | Fit spectrum | Mg KA1/EQ20 | 41.8 |  | 1.2533 | Mg KA1/EQ40 | 0.89 |  | 1.2533
K2O | 19 | 2.96 | Fit spectrum | K KA1/EQ20 | 1864 |  | 3.3139 | K KA1/EQ40 | 94.6 |  | 3.3139 | K KA1/EQ50 | 1.36 |  | 3.3139
TiO2 | 22 | 0.858 | Fit spectrum | Ti KA1/EQ20 | 586.8 |  | 4.511 | Ti KA1/EQ40 | 71.6 |  | 4.511 | Ti KA1/EQ50 | 1.29 |  | 4.511
P2O5 | 15 | 0.703 | Fit spectrum | P KA1/EQ20 | 165.8 |  | 2.0137 | P KA1/EQ40 | 0.52 |  | 2.0137
SO3 | 16 | 0.54 | Fit spectrum | S KA1/EQ20 | 208 |  | 2.3079 | S KA1/EQ40 | 1.42 |  | 2.3079 | S KA1/EQ50 | 0.13 |  | 2.3079
Cl | 17 | 0.305 | Fit spectrum | Cl KA1/EQ20 | 655.5 |  | 2.6225 | Cl KA1/EQ40 | 4.11 |  | 2.6225 | Cl KA1/EQ50 | 1.08 |  | 2.6225
MnO | 25 | 0.0778 | Fit spectrum | Mn KA1/EQ20 | 100.8 |  | 5.8989 | Mn KA1/EQ40 | 28.4 |  | 5.8989 | Mn KA1/EQ50 | 0.53 |  | 5.8989
ZrO2 | 40 | 0.0456 | Fit spectrum | Zr KA1/EQ20 | 3.09 |  | 15.776 | Zr KA1/EQ40 | 120.1 |  | 15.776 | Zr KA1/EQ50 | 5.32 |  | 15.776
SrO | 38 | 0.0414 | Fit spectrum | Sr KA1/EQ20 | 14.9 |  | 14.166 | Sr KA1/EQ40 | 186.8 |  | 14.166 | Sr KA1/EQ50 | 7.9 |  | 14.166
Cr2O3 | 24 | 0.0283 | Fit spectrum | Cr KA1/EQ20 | 30.3 |  | 5.4149 | Cr KA1/EQ40 | 6.58 |  | 5.4149 | Cr KA1/EQ50 | 0.14 |  | 5.4149
Rb2O | 37 | 0.0191 | Fit spectrum | Rb KA1/EQ20 | 5.23 |  | 13.396 | Rb KA1/EQ40 | 73.4 |  | 13.396 | Rb KA1/EQ50 | 2.95 |  | 13.396
ZnO | 30 | 0.0137 | Fit spectrum | Zn KA1/EQ20 | 17.2 |  | 8.6392 | Zn KA1/EQ40 | 21.5 |  | 8.6392 | Zn KA1/EQ50 | 0.43 |  | 8.6392
SnO2 | 50 | 0.0134 | Fit spectrum | Sn KA1/EQ40 | 5.01 |  | 25.272 | Sn KA1/EQ50 | 3.18 |  | 25.272 | Sn LA/EQ20 |  |  | 3.4436
V2O5 | 23 | 0.0112 | Fit spectrum | V KA1/EQ20 | 9.36 |  | 4.9524 | V KA1/EQ40 | 1.69 |  | 4.9524 | V KA1/EQ50 | 0.03 |  | 4.9524
BaO | 56 | 0.0096 | Fit spectrum | Ba KA1/EQ40 | 0.14 |  | 32.194 | Ba KA1/EQ50 | 0.62 |  | 32.194 | Ba LA1/EQ20 | 4.35 |  | 4.4636
PbO | 82 | 0.0052 | Fit spectrum | Pb LA1/EQ20 | 2.37 |  | 10.55 | Pb LA1/EQ40 | 11.6 |  | 10.55 | Pb LA1/EQ50 | 0.35 |  | 10.55
Y2O3 | 39 | 0.0046 | Fit spectrum | Y KA1/EQ40 | 18.4 |  | 14.959 | Y KA1/EQ50 | 0.85 |  | 14.959 | Y LA1/EQ20 | 0 |  | 1.9221
NiO | 28 | 0.004 | Fit spectrum | Ni KA1/EQ20 | 4.5 |  | 7.4784 | Ni KA1/EQ40 | 3.3 |  | 7.4784 | Ni KA1/EQ50 | 0.06 |  | 7.4784
Sb2O3 | 51 | 0.0034 | Fit spectrum | Sb KA1/EQ40 | 0.83 |  | 26.36 | Sb KA1/EQ50 | 0.39 |  | 26.36 | Sb LA1/EQ20 | 0.1 |  | 3.6041
Nb2O5 | 41 | 0.003 | Fit spectrum | Nb KA1/EQ20 | 0.05 |  | 16.616 | Nb KA1/EQ40 | 10 |  | 16.616 | Nb KA1/EQ50 | 0.59 |  | 16.616
TeO2 | 52 | 0.0026 | Fit spectrum | Te KA1/EQ40 | 0.4 |  | 27.474 | Te KA1/EQ50 | 0.38 |  | 27.474 | Te LA1/EQ20 | 1.03 |  | 3.77
Bi2O3 | 83 | 0.0026 | Fit spectrum | Bi LA1/EQ20 | 0.92 |  | 10.833 | Bi LA1/EQ40 | 4.87 |  | 10.833 | Bi LA1/EQ50 | 0.15 |  | 10.833
Ga2O3 | 31 | 0.0026 | Fit spectrum | Ga KA1/EQ20 | 3.03 |  | 9.2521 | Ga KA1/EQ40 | 4.91 |  | 9.2521 | Ga KA1/EQ50 | 0.11 |  | 9.2521
CuO | 29 | 0.0019 | Fit spectrum | Cu KA1/EQ20 | 2.09 |  | 8.0481 | Cu KA1/EQ40 | 2.04 |  | 8.0481 | Cu KA1/EQ50 | 0.04 |  | 8.0481
CdO | 48 | 0.0015 | Fit spectrum | Cd KA1/EQ40 | 0.89 |  | 23.174 | Cd KA1/EQ50 | 0.37 |  | 23.174 | Cd LA1/EQ20 | 0.84 |  | 3.1331
Br | 35 | 0.0013 | Fit spectrum | Br KA1/EQ20 | 1.13 |  | 11.925 | Br KA1/EQ40 | 6.02 |  | 11.925 | Br KA1/EQ50 | 0.18 |  | 11.925
SeO2 | 34 | 0.0009 | Fit spectrum | Se KA1/EQ20 | 0.43 |  | 11.223 | Se KA1/EQ40 | 2.4 |  | 11.223 | Se KA1/EQ50 | 0.07 |  | 11.223
MoO3 | 42 | 0.0006 | Fit spectrum | Mo KA1/EQ40 | 2.02 |  | 17.48 | Mo KA1/EQ50 | 0.12 |  | 17.48 | Mo LA1/EQ20 | 0.29 |  | 2.2938
GeO2 | 32 | 0 | Fit spectrum | Ge KA1/EQ20 | 0 |  | 9.8868 | Ge KA1/EQ40 | 0.05 |  | 9.8868 | Ge KA1/EQ50 | 0 |  | 9.8868
Pr6O11 | 59 | 0 | Fit spectrum | Pr LA1/EQ20 |  |  | 5.0331 | Pr LA1/EQ40 |  |  | 5.0331 | Pr LA1/EQ50 |  |  | 5.0331
Nd2O3 | 60 | 0 | Fit spectrum | Nd LA1/EQ20 |  |  | 5.2292 | Nd LA1/EQ40 |  |  | 5.2292 | Nd LA1/EQ50 |  |  | 5.2292
WO3 | 74 | 0 | Fit spectrum | W LA1/EQ20 |  |  | 8.3967 | W LA1/EQ40 |  |  | 8.3967 | W LA1/EQ50 |  |  | 8.3967
Ta2O5 | 73 | 0 | Fit spectrum | Ta LA1/EQ20 |  |  | 8.1457 | Ta LA1/EQ40 |  |  | 8.1457 | Ta LA1/EQ50 |  |  | 8.1457
CeO2 | 58 | 0 | Fit spectrum | Ce KA1/EQ50 |  |  | 34.72 | Ce LA1/EQ20 |  |  | 4.8392 | Ce LA1/EQ40 |  |  | 4.8392
La2O3 | 57 | 0 | Fit spectrum | La KA1/EQ50 |  |  | 33.442 | La LA1/EQ20 |  |  | 4.6483 | La LA1/EQ40 |  |  | 4.6483
Cs2O | 55 | 0 | Fit spectrum | Cs KA1/EQ40 |  |  | 30.973 | Cs KA1/EQ50 |  |  | 30.973 | Cs LA1/EQ20 |  |  | 4.2869
I | 53 | 0 | Fit spectrum | I KA1/EQ40 |  |  | 28.613 | I KA1/EQ50 |  |  | 28.613 | I LA1/EQ20 |  |  | 3.9377
As2O3 | 33 | 0 | Fit spectrum | As KA1/EQ20 |  |  | 10.544 | As KA1/EQ40 |  |  | 10.544 | As KA1/EQ50 |  |  | 10.544
CoO | 27 | 0 | Fit spectrum | Co KA1/EQ20 |  |  | 6.9306 | Co KA1/EQ40 |  |  | 6.9306 | Co KA1/EQ50 |  |  | 6.9306

## S9b
Sample name | Date | R/R0 = | Matrix |  |  | 27446
Pottery 9b | 2022-06-06 | 11.7 | SiO2
Formula | Z | Concentration | Status | Line 1 | Net int. | Calc. concentration | Line energy | Line 2 | Net int. | Calc. concentration | Line energy | Line 3 | Net int. | Calc. concentration | Line energy | Bound % | XRF %
SiO2 | 14 | 49.9 | Matrix | Si KA1/EQ20 | 8467 |  | 1.74 | Si KA1/EQ40 | 27.5 |  | 1.74 | Si KA1/EQ50 | 12 |  | 1.74 | 23.3
Al2O3 | 13 | 14.3 | Fit spectrum | Al KA1/EQ20 | 1050 |  | 1.4868 | Al KA1/EQ40 | 3.28 |  | 1.4868 | Al KA1/EQ50 | 14.8 |  | 1.4868
CaO | 20 | 11.1 | Fit spectrum | Ca KA1/EQ20 | 7463 |  | 3.6918 | Ca KA1/EQ40 | 535.5 |  | 3.6918 | Ca KA1/EQ50 | 11.9 |  | 3.6918
Fe2O3 | 26 | 7.86 | Fit spectrum | Fe KA1/EQ20 | 9470 |  | 6.4041 | Fe KA1/EQ40 | 3697 |  | 6.4041 | Fe KA1/EQ50 | 68.1 |  | 6.4041
Na2O | 11 | 7.27 | Fit spectrum | Na KA1/EQ20 | 13 |  | 1.041 | Na KA1/EQ40 | 1.35 |  | 1.041
MgO | 12 | 3.41 | Fit spectrum | Mg KA1/EQ20 | 42.8 |  | 1.2533 | Mg KA1/EQ40 | 0.92 |  | 1.2533
K2O | 19 | 3.09 | Fit spectrum | K KA1/EQ20 | 1885 |  | 3.3139 | K KA1/EQ40 | 96 |  | 3.3139 | K KA1/EQ50 | 1.38 |  | 3.3139
TiO2 | 22 | 0.879 | Fit spectrum | Ti KA1/EQ20 | 581.4 |  | 4.511 | Ti KA1/EQ40 | 71.1 |  | 4.511 | Ti KA1/EQ50 | 1.29 |  | 4.511
P2O5 | 15 | 0.667 | Fit spectrum | P KA1/EQ20 | 151.4 |  | 2.0137 | P KA1/EQ40 | 0.48 |  | 2.0137
SO3 | 16 | 0.579 | Fit spectrum | S KA1/EQ20 | 215.6 |  | 2.3079 | S KA1/EQ40 | 1.48 |  | 2.3079 | S KA1/EQ50 | 0.14 |  | 2.3079
Cl | 17 | 0.343 | Fit spectrum | Cl KA1/EQ20 | 713.7 |  | 2.6225 | Cl KA1/EQ40 | 4.49 |  | 2.6225 | Cl KA1/EQ50 | 1.18 |  | 2.6225
MnO | 25 | 0.0989 | Fit spectrum | Mn KA1/EQ20 | 124 |  | 5.8989 | Mn KA1/EQ40 | 35 |  | 5.8989 | Mn KA1/EQ50 | 0.65 |  | 5.8989
ZrO2 | 40 | 0.0601 | Fit spectrum | Zr KA1/EQ20 | 3.93 |  | 15.776 | Zr KA1/EQ40 | 153 |  | 15.776 | Zr KA1/EQ50 | 6.78 |  | 15.776
BaO | 56 | 0.0576 | Fit spectrum | Ba KA1/EQ40 | 0.82 |  | 32.194 | Ba KA1/EQ50 | 3.59 |  | 32.194 | Ba LA1/EQ20 | 25.3 |  | 4.4636
Nd2O3 | 60 | 0.0463 | Fit spectrum | Nd LA1/EQ20 | 18.6 |  | 5.2292 | Nd LA1/EQ40 | 5.56 |  | 5.2292 | Nd LA1/EQ50 | 0.11 |  | 5.2292
SrO | 38 | 0.0426 | Fit spectrum | Sr KA1/EQ20 | 14.8 |  | 14.166 | Sr KA1/EQ40 | 185.7 |  | 14.166 | Sr KA1/EQ50 | 7.86 |  | 14.166
Cr2O3 | 24 | 0.0335 | Fit spectrum | Cr KA1/EQ20 | 34.7 |  | 5.4149 | Cr KA1/EQ40 | 7.54 |  | 5.4149 | Cr KA1/EQ50 | 0.16 |  | 5.4149
V2O5 | 23 | 0.0267 | Fit spectrum | V KA1/EQ20 | 21.6 |  | 4.9524 | V KA1/EQ40 | 3.91 |  | 4.9524 | V KA1/EQ50 | 0.08 |  | 4.9524
Rb2O | 37 | 0.0208 | Fit spectrum | Rb KA1/EQ20 | 5.49 |  | 13.396 | Rb KA1/EQ40 | 77.1 |  | 13.396 | Rb KA1/EQ50 | 3.1 |  | 13.396
ZnO | 30 | 0.0194 | Fit spectrum | Zn KA1/EQ20 | 23.5 |  | 8.6392 | Zn KA1/EQ40 | 29.3 |  | 8.6392 | Zn KA1/EQ50 | 0.59 |  | 8.6392
SnO2 | 50 | 0.0176 | Fit spectrum | Sn KA1/EQ40 | 6.4 |  | 25.272 | Sn KA1/EQ50 | 4.05 |  | 25.272 | Sn LA/EQ20 |  |  | 3.4436
Pr6O11 | 59 | 0.0141 | Fit spectrum | Pr LA1/EQ20 | 7.93 |  | 5.0331 | Pr LA1/EQ40 | 1.69 |  | 5.0331 | Pr LA1/EQ50 | 0.15 |  | 5.0331
NiO | 28 | 0.0132 | Fit spectrum | Ni KA1/EQ20 | 14.2 |  | 7.4784 | Ni KA1/EQ40 | 10.4 |  | 7.4784 | Ni KA1/EQ50 | 0.2 |  | 7.4784
TeO2 | 52 | 0.0097 | Fit spectrum | Te KA1/EQ40 | 1.43 |  | 27.474 | Te KA1/EQ50 | 1.36 |  | 27.474 | Te LA1/EQ20 | 3.68 |  | 3.77
CuO | 29 | 0.0091 | Fit spectrum | Cu KA1/EQ20 | 9.69 |  | 8.0481 | Cu KA1/EQ40 | 9.44 |  | 8.0481 | Cu KA1/EQ50 | 0.19 |  | 8.0481
Y2O3 | 39 | 0.0071 | Fit spectrum | Y KA1/EQ40 | 27.2 |  | 14.959 | Y KA1/EQ50 | 1.26 |  | 14.959 | Y LA1/EQ20 | 0 |  | 1.9221
Ga2O3 | 31 | 0.0068 | Fit spectrum | Ga KA1/EQ20 | 7.81 |  | 9.2521 | Ga KA1/EQ40 | 12.7 |  | 9.2521 | Ga KA1/EQ50 | 0.28 |  | 9.2521
I | 53 | 0.0067 | Fit spectrum | I KA1/EQ40 | 0.85 |  | 28.613 | I KA1/EQ50 | 0.98 |  | 28.613 | I LA1/EQ20 | 1.31 |  | 3.9377
Bi2O3 | 83 | 0.0061 | Fit spectrum | Bi LA1/EQ20 | 2.12 |  | 10.833 | Bi LA1/EQ40 | 11.2 |  | 10.833 | Bi LA1/EQ50 | 0.34 |  | 10.833
Nb2O5 | 41 | 0.0054 | Fit spectrum | Nb KA1/EQ20 | 0.09 |  | 16.616 | Nb KA1/EQ40 | 17.7 |  | 16.616 | Nb KA1/EQ50 | 1.04 |  | 16.616
Br | 35 | 0.0052 | Fit spectrum | Br KA1/EQ20 | 4.41 |  | 11.925 | Br KA1/EQ40 | 23.6 |  | 11.925 | Br KA1/EQ50 | 0.69 |  | 11.925
CdO | 48 | 0.0049 | Fit spectrum | Cd KA1/EQ40 | 2.86 |  | 23.174 | Cd KA1/EQ50 | 1.18 |  | 23.174 | Cd LA1/EQ20 | 2.71 |  | 3.1331
PbO | 82 | 0.0046 | Fit spectrum | Pb LA1/EQ20 | 1.99 |  | 10.55 | Pb LA1/EQ40 | 9.79 |  | 10.55 | Pb LA1/EQ50 | 0.29 |  | 10.55
SeO2 | 34 | 0.0035 | Fit spectrum | Se KA1/EQ20 | 1.67 |  | 11.223 | Se KA1/EQ40 | 9.39 |  | 11.223 | Se KA1/EQ50 | 0.27 |  | 11.223
As2O3 | 33 | 0.003 | Fit spectrum | As KA1/EQ20 | 2.89 |  | 10.544 | As KA1/EQ40 | 8.19 |  | 10.544 | As KA1/EQ50 | 0.2 |  | 10.544
GeO2 | 32 | 0.0029 | Fit spectrum | Ge KA1/EQ20 | 0 |  | 9.8868 | Ge KA1/EQ40 | 5.34 |  | 9.8868 | Ge KA1/EQ50 | 0.14 |  | 9.8868
WO3 | 74 | 0.0022 | Fit spectrum | W LA1/EQ20 | 1.22 |  | 8.3967 | W LA1/EQ40 | 1.79 |  | 8.3967 | W LA1/EQ50 | 0.04 |  | 8.3967
MoO3 | 42 | 0.0022 | Fit spectrum | Mo KA1/EQ40 | 6.74 |  | 17.48 | Mo KA1/EQ50 | 0.41 |  | 17.48 | Mo LA1/EQ20 | 0.95 |  | 2.2938
Ta2O5 | 73 | 0 | Fit spectrum | Ta LA1/EQ20 |  |  | 8.1457 | Ta LA1/EQ40 |  |  | 8.1457 | Ta LA1/EQ50 |  |  | 8.1457
CeO2 | 58 | 0 | Fit spectrum | Ce KA1/EQ50 |  |  | 34.72 | Ce LA1/EQ20 |  |  | 4.8392 | Ce LA1/EQ40 |  |  | 4.8392
La2O3 | 57 | 0 | Fit spectrum | La KA1/EQ50 |  |  | 33.442 | La LA1/EQ20 |  |  | 4.6483 | La LA1/EQ40 |  |  | 4.6483
Cs2O | 55 | 0 | Fit spectrum | Cs KA1/EQ40 |  |  | 30.973 | Cs KA1/EQ50 |  |  | 30.973 | Cs LA1/EQ20 |  |  | 4.2869
CoO | 27 | 0 | Fit spectrum | Co KA1/EQ20 |  |  | 6.9306 | Co KA1/EQ40 |  |  | 6.9306 | Co KA1/EQ50 |  |  | 6.9306
Sb2O3 | 51 | 0 | Fit spectrum | Sb KA1/EQ40 |  |  | 26.36 | Sb KA1/EQ50 |  |  | 26.36 | Sb LA1/EQ20 |  |  | 3.6041

## S10
Sample name | Date | R/R0 = | Matrix |  | 27303
Pottery 10a | 2022-05-27 | 11.4 | SiO2
Formula | Z | Concentration | Status | Line 1 | Net int. | Calc. concentration | Line energy | Line 2 | Net int. | Calc. concentration | Line energy | Line 3 | Net int. | Calc. concentration | Line energy | Bound % | XRF %
SiO2 | 14 | 48.6 | Matrix | Si KA1/EQ20 | 8541 |  | 1.74 | Si KA1/EQ40 | 27.4 |  | 1.74 | Si KA1/EQ50 | 12 |  | 1.74 | 22.7
Al2O3 | 13 | 14 | Fit spectrum | Al KA1/EQ20 | 1056 |  | 1.4868 | Al KA1/EQ40 | 3.14 |  | 1.4868 | Al KA1/EQ50 | 14.6 |  | 1.4868
CaO | 20 | 12.5 | Fit spectrum | Ca KA1/EQ20 | 8721 |  | 3.6918 | Ca KA1/EQ40 | 626.9 |  | 3.6918 | Ca KA1/EQ50 | 13.9 |  | 3.6918
Na2O | 11 | 9.41 | Fit spectrum | Na KA1/EQ20 | 18 |  | 1.041 | Na KA1/EQ40 | 1.86 |  | 1.041
Fe2O3 | 26 | 6.79 | Fit spectrum | Fe KA1/EQ20 | 8380 |  | 6.4041 | Fe KA1/EQ40 | 3247 |  | 6.4041 | Fe KA1/EQ50 | 59.6 |  | 6.4041
MgO | 12 | 3.6 | Fit spectrum | Mg KA1/EQ20 | 47 |  | 1.2533 | Mg KA1/EQ40 | 1 |  | 1.2533
K2O | 19 | 2.47 | Fit spectrum | K KA1/EQ20 | 1561 |  | 3.3139 | K KA1/EQ40 | 79.3 |  | 3.3139 | K KA1/EQ50 | 1.14 |  | 3.3139
P2O5 | 15 | 0.876 | Fit spectrum | P KA1/EQ20 | 207.3 |  | 2.0137 | P KA1/EQ40 | 0.65 |  | 2.0137
TiO2 | 22 | 0.854 | Fit spectrum | Ti KA1/EQ20 | 572 |  | 4.511 | Ti KA1/EQ40 | 69.4 |  | 4.511 | Ti KA1/EQ50 | 1.25 |  | 4.511
SO3 | 16 | 0.364 | Fit spectrum | S KA1/EQ20 | 140.9 |  | 2.3079 | S KA1/EQ40 | 0.96 |  | 2.3079 | S KA1/EQ50 | 0.09 |  | 2.3079
Cl | 17 | 0.253 | Fit spectrum | Cl KA1/EQ20 | 546.7 |  | 2.6225 | Cl KA1/EQ40 | 3.42 |  | 2.6225 | Cl KA1/EQ50 | 0.89 |  | 2.6225
MnO | 25 | 0.0579 | Fit spectrum | Mn KA1/EQ20 | 74 |  | 5.8989 | Mn KA1/EQ40 | 20.7 |  | 5.8989 | Mn KA1/EQ50 | 0.38 |  | 5.8989
SrO | 38 | 0.0572 | Fit spectrum | Sr KA1/EQ20 | 20.9 |  | 14.166 | Sr KA1/EQ40 | 261 |  | 14.166 | Sr KA1/EQ50 | 11 |  | 14.166
ZrO2 | 40 | 0.0486 | Fit spectrum | Zr KA1/EQ20 | 3.33 |  | 15.776 | Zr KA1/EQ40 | 129.6 |  | 15.776 | Zr KA1/EQ50 | 5.74 |  | 15.776
Cr2O3 | 24 | 0.0294 | Fit spectrum | Cr KA1/EQ20 | 30.8 |  | 5.4149 | Cr KA1/EQ40 | 6.64 |  | 5.4149 | Cr KA1/EQ50 | 0.14 |  | 5.4149
Rb2O | 37 | 0.0174 | Fit spectrum | Rb KA1/EQ20 | 4.81 |  | 13.396 | Rb KA1/EQ40 | 67.5 |  | 13.396 | Rb KA1/EQ50 | 2.71 |  | 13.396
ZnO | 30 | 0.0128 | Fit spectrum | Zn KA1/EQ20 | 16.3 |  | 8.6392 | Zn KA1/EQ40 | 20.3 |  | 8.6392 | Zn KA1/EQ50 | 0.41 |  | 8.6392
SnO2 | 50 | 0.0126 | Fit spectrum | Sn KA1/EQ40 | 4.77 |  | 25.272 | Sn KA1/EQ50 | 3.03 |  | 25.272 | Sn LA/EQ20 |  |  | 3.4436
BaO | 56 | 0.0059 | Fit spectrum | Ba KA1/EQ40 | 0.09 |  | 32.194 | Ba KA1/EQ50 | 0.38 |  | 32.194 | Ba LA1/EQ20 | 2.61 |  | 4.4636
PbO | 82 | 0.0058 | Fit spectrum | Pb LA1/EQ20 | 2.64 |  | 10.55 | Pb LA1/EQ40 | 13 |  | 10.55 | Pb LA1/EQ50 | 0.39 |  | 10.55
Y2O3 | 39 | 0.0045 | Fit spectrum | Y KA1/EQ40 | 17.9 |  | 14.959 | Y KA1/EQ50 | 0.83 |  | 14.959 | Y LA1/EQ20 | 0 |  | 1.9221
Nb2O5 | 41 | 0.0035 | Fit spectrum | Nb KA1/EQ20 | 0.06 |  | 16.616 | Nb KA1/EQ40 | 12.2 |  | 16.616 | Nb KA1/EQ50 | 0.71 |  | 16.616
NiO | 28 | 0.0032 | Fit spectrum | Ni KA1/EQ20 | 3.57 |  | 7.4784 | Ni KA1/EQ40 | 2.61 |  | 7.4784 | Ni KA1/EQ50 | 0.05 |  | 7.4784
Sb2O3 | 51 | 0.003 | Fit spectrum | Sb KA1/EQ40 | 0.75 |  | 26.36 | Sb KA1/EQ50 | 0.35 |  | 26.36 | Sb LA1/EQ20 | 0.09 |  | 3.6041
Bi2O3 | 83 | 0.0029 | Fit spectrum | Bi LA1/EQ20 | 1.03 |  | 10.833 | Bi LA1/EQ40 | 5.44 |  | 10.833 | Bi LA1/EQ50 | 0.17 |  | 10.833
Ga2O3 | 31 | 0.0026 | Fit spectrum | Ga KA1/EQ20 | 3.11 |  | 9.2521 | Ga KA1/EQ40 | 5.04 |  | 9.2521 | Ga KA1/EQ50 | 0.11 |  | 9.2521
TeO2 | 52 | 0.0019 | Fit spectrum | Te KA1/EQ40 | 0.3 |  | 27.474 | Te KA1/EQ50 | 0.28 |  | 27.474 | Te LA1/EQ20 | 0.77 |  | 3.77
CdO | 48 | 0.0017 | Fit spectrum | Cd KA1/EQ40 | 1.07 |  | 23.174 | Cd KA1/EQ50 | 0.44 |  | 23.174 | Cd LA1/EQ20 | 1 |  | 3.1331
CuO | 29 | 0.0016 | Fit spectrum | Cu KA1/EQ20 | 1.81 |  | 8.0481 | Cu KA1/EQ40 | 1.76 |  | 8.0481 | Cu KA1/EQ50 | 0.04 |  | 8.0481
Br | 35 | 0.0013 | Fit spectrum | Br KA1/EQ20 | 1.15 |  | 11.925 | Br KA1/EQ40 | 6.13 |  | 11.925 | Br KA1/EQ50 | 0.18 |  | 11.925
SeO2 | 34 | 0.0009 | Fit spectrum | Se KA1/EQ20 | 0.45 |  | 11.223 | Se KA1/EQ40 | 2.52 |  | 11.223 | Se KA1/EQ50 | 0.07 |  | 11.223
MoO3 | 42 | 0.0007 | Fit spectrum | Mo KA1/EQ40 | 2.13 |  | 17.48 | Mo KA1/EQ50 | 0.13 |  | 17.48 | Mo LA1/EQ20 | 0.3 |  | 2.2938
GeO2 | 32 | 0 | Fit spectrum | Ge KA1/EQ20 |  |  | 9.8868 | Ge KA1/EQ40 |  |  | 9.8868 | Ge KA1/EQ50 |  |  | 9.8868
Pr6O11 | 59 | 0 | Fit spectrum | Pr LA1/EQ20 |  |  | 5.0331 | Pr LA1/EQ40 |  |  | 5.0331 | Pr LA1/EQ50 |  |  | 5.0331
Nd2O3 | 60 | 0 | Fit spectrum | Nd LA1/EQ20 |  |  | 5.2292 | Nd LA1/EQ40 |  |  | 5.2292 | Nd LA1/EQ50 |  |  | 5.2292
WO3 | 74 | 0 | Fit spectrum | W LA1/EQ20 |  |  | 8.3967 | W LA1/EQ40 |  |  | 8.3967 | W LA1/EQ50 |  |  | 8.3967
Ta2O5 | 73 | 0 | Fit spectrum | Ta LA1/EQ20 |  |  | 8.1457 | Ta LA1/EQ40 |  |  | 8.1457 | Ta LA1/EQ50 |  |  | 8.1457
CeO2 | 58 | 0 | Fit spectrum | Ce KA1/EQ50 |  |  | 34.72 | Ce LA1/EQ20 |  |  | 4.8392 | Ce LA1/EQ40 |  |  | 4.8392
La2O3 | 57 | 0 | Fit spectrum | La KA1/EQ50 |  |  | 33.442 | La LA1/EQ20 |  |  | 4.6483 | La LA1/EQ40 |  |  | 4.6483
Cs2O | 55 | 0 | Fit spectrum | Cs KA1/EQ40 |  |  | 30.973 | Cs KA1/EQ50 |  |  | 30.973 | Cs LA1/EQ20 |  |  | 4.2869
I | 53 | 0 | Fit spectrum | I KA1/EQ40 |  |  | 28.613 | I KA1/EQ50 |  |  | 28.613 | I LA1/EQ20 |  |  | 3.9377
As2O3 | 33 | 0 | Fit spectrum | As KA1/EQ20 |  |  | 10.544 | As KA1/EQ40 |  |  | 10.544 | As KA1/EQ50 |  |  | 10.544
V2O5 | 23 | 0 | Fit spectrum | V KA1/EQ20 |  |  | 4.9524 | V KA1/EQ40 |  |  | 4.9524 | V KA1/EQ50 |  |  | 4.9524
CoO | 27 | 0 | Fit spectrum | Co KA1/EQ20 |  |  | 6.9306 | Co KA1/EQ40 |  |  | 6.9306 | Co KA1/EQ50 |  |  | 6.9306

## S11
Sample name | Date | R/R0 = | Matrix |  |  | 27396
Pottery 11b | 2022-06-02 | 9.48 | SiO2 |  |  | Renamed 11b, 11a could not locate
Formula | Z | Concentration | Status | Line 1 | Net int. | Calc. concentration | Line energy | Line 2 | Net int. | Calc. concentration | Line energy | Line 3 | Net int. | Calc. concentration | Line energy | Bound % | XRF %
SiO2 | 14 | 43.4 | Matrix | Si KA1/EQ20 | 7728 |  | 1.74 | Si KA1/EQ40 | 24.7 |  | 1.74 | Si KA1/EQ50 | 10.8 |  | 1.74 | 20.3
CaO | 20 | 17.9 | Fit spectrum | Ca KA1/EQ20 | 12379 |  | 3.6918 | Ca KA1/EQ40 | 912.4 |  | 3.6918 | Ca KA1/EQ50 | 20.2 |  | 3.6918
Al2O3 | 13 | 12.4 | Fit spectrum | Al KA1/EQ20 | 933.1 |  | 1.4868 | Al KA1/EQ40 | 2.73 |  | 1.4868 | Al KA1/EQ50 | 12.8 |  | 1.4868
Na2O | 11 | 10.7 | Fit spectrum | Na KA1/EQ20 | 20.6 |  | 1.041 | Na KA1/EQ40 | 2.12 |  | 1.041
Fe2O3 | 26 | 6.15 | Fit spectrum | Fe KA1/EQ20 | 6998 |  | 6.4041 | Fe KA1/EQ40 | 2692 |  | 6.4041 | Fe KA1/EQ50 | 49.3 |  | 6.4041
MgO | 12 | 3.58 | Fit spectrum | Mg KA1/EQ20 | 46 |  | 1.2533 | Mg KA1/EQ40 | 0.97 |  | 1.2533
K2O | 19 | 2.65 | Fit spectrum | K KA1/EQ20 | 1696 |  | 3.3139 | K KA1/EQ40 | 88.6 |  | 3.3139 | K KA1/EQ50 | 1.27 |  | 3.3139
SO3 | 16 | 0.976 | Fit spectrum | S KA1/EQ20 | 394.6 |  | 2.3079 | S KA1/EQ40 | 2.72 |  | 2.3079 | S KA1/EQ50 | 0.25 |  | 2.3079
TiO2 | 22 | 0.77 | Fit spectrum | Ti KA1/EQ20 | 471.7 |  | 4.511 | Ti KA1/EQ40 | 56.8 |  | 4.511 | Ti KA1/EQ50 | 1.02 |  | 4.511
P2O5 | 15 | 0.742 | Fit spectrum | P KA1/EQ20 | 183.5 |  | 2.0137 | P KA1/EQ40 | 0.58 |  | 2.0137
Cl | 17 | 0.333 | Fit spectrum | Cl KA1/EQ20 | 746.3 |  | 2.6225 | Cl KA1/EQ40 | 4.71 |  | 2.6225 | Cl KA1/EQ50 | 1.24 |  | 2.6225
MnO | 25 | 0.0734 | Fit spectrum | Mn KA1/EQ20 | 86.2 |  | 5.8989 | Mn KA1/EQ40 | 24 |  | 5.8989 | Mn KA1/EQ50 | 0.44 |  | 5.8989
SrO | 38 | 0.0729 | Fit spectrum | Sr KA1/EQ20 | 25 |  | 14.166 | Sr KA1/EQ40 | 313.5 |  | 14.166 | Sr KA1/EQ50 | 13.3 |  | 14.166
ZrO2 | 40 | 0.044 | Fit spectrum | Zr KA1/EQ20 | 2.84 |  | 15.776 | Zr KA1/EQ40 | 110.6 |  | 15.776 | Zr KA1/EQ50 | 4.9 |  | 15.776
SnO2 | 50 | 0.0135 | Fit spectrum | Sn KA1/EQ40 | 4.83 |  | 25.272 | Sn KA1/EQ50 | 3.07 |  | 25.272 | Sn LA/EQ20 |  |  | 3.4436
Rb2O | 37 | 0.0131 | Fit spectrum | Rb KA1/EQ20 | 3.41 |  | 13.396 | Rb KA1/EQ40 | 47.8 |  | 13.396 | Rb KA1/EQ50 | 1.92 |  | 13.396
ZnO | 30 | 0.0125 | Fit spectrum | Zn KA1/EQ20 | 14.9 |  | 8.6392 | Zn KA1/EQ40 | 18.6 |  | 8.6392 | Zn KA1/EQ50 | 0.38 |  | 8.6392
BaO | 56 | 0.0068 | Fit spectrum | Ba KA1/EQ40 | 0.1 |  | 32.194 | Ba KA1/EQ50 | 0.43 |  | 32.194 | Ba LA1/EQ20 | 2.78 |  | 4.4636
PbO | 82 | 0.0052 | Fit spectrum | Pb LA1/EQ20 | 2.24 |  | 10.55 | Pb LA1/EQ40 | 11 |  | 10.55 | Pb LA1/EQ50 | 0.33 |  | 10.55
Y2O3 | 39 | 0.004 | Fit spectrum | Y KA1/EQ40 | 15.2 |  | 14.959 | Y KA1/EQ50 | 0.71 |  | 14.959 | Y LA1/EQ20 | 0 |  | 1.9221
Sb2O3 | 51 | 0.0036 | Fit spectrum | Sb KA1/EQ40 | 0.85 |  | 26.36 | Sb KA1/EQ50 | 0.4 |  | 26.36 | Sb LA1/EQ20 | 0.11 |  | 3.6041
CuO | 29 | 0.0035 | Fit spectrum | Cu KA1/EQ20 | 3.65 |  | 8.0481 | Cu KA1/EQ40 | 3.55 |  | 8.0481 | Cu KA1/EQ50 | 0.07 |  | 8.0481
NiO | 28 | 0.0031 | Fit spectrum | Ni KA1/EQ20 | 3.3 |  | 7.4784 | Ni KA1/EQ40 | 2.41 |  | 7.4784 | Ni KA1/EQ50 | 0.05 |  | 7.4784
Bi2O3 | 83 | 0.0028 | Fit spectrum | Bi LA1/EQ20 | 0.94 |  | 10.833 | Bi LA1/EQ40 | 4.95 |  | 10.833 | Bi LA1/EQ50 | 0.15 |  | 10.833
Nb2O5 | 41 | 0.0027 | Fit spectrum | Nb KA1/EQ20 | 0.05 |  | 16.616 | Nb KA1/EQ40 | 8.86 |  | 16.616 | Nb KA1/EQ50 | 0.52 |  | 16.616
TeO2 | 52 | 0.0026 | Fit spectrum | Te KA1/EQ40 | 0.38 |  | 27.474 | Te KA1/EQ50 | 0.36 |  | 27.474 | Te LA1/EQ20 | 1.02 |  | 3.77
Ga2O3 | 31 | 0.0022 | Fit spectrum | Ga KA1/EQ20 | 2.52 |  | 9.2521 | Ga KA1/EQ40 | 4.09 |  | 9.2521 | Ga KA1/EQ50 | 0.09 |  | 9.2521
Br | 35 | 0.0018 | Fit spectrum | Br KA1/EQ20 | 1.52 |  | 11.925 | Br KA1/EQ40 | 8.12 |  | 11.925 | Br KA1/EQ50 | 0.24 |  | 11.925
CdO | 48 | 0.0014 | Fit spectrum | Cd KA1/EQ40 | 0.84 |  | 23.174 | Cd KA1/EQ50 | 0.34 |  | 23.174 | Cd LA1/EQ20 | 0.84 |  | 3.1331
SeO2 | 34 | 0.0011 | Fit spectrum | Se KA1/EQ20 | 0.51 |  | 11.223 | Se KA1/EQ40 | 2.89 |  | 11.223 | Se KA1/EQ50 | 0.08 |  | 11.223
I | 53 | 0.0004 | Fit spectrum | I KA1/EQ40 | 0.05 |  | 28.613 | I KA1/EQ50 | 0.06 |  | 28.613 | I LA1/EQ20 | 0.09 |  | 3.9377
GeO2 | 32 | 0.0004 | Fit spectrum | Ge KA1/EQ20 | 0 |  | 9.8868 | Ge KA1/EQ40 | 0.67 |  | 9.8868 | Ge KA1/EQ50 | 0.02 |  | 9.8868
MoO3 | 42 | 0.0002 | Fit spectrum | Mo KA1/EQ40 | 0.48 |  | 17.48 | Mo KA1/EQ50 | 0.03 |  | 17.48 | Mo LA1/EQ20 | 0.07 |  | 2.2938
Pr6O11 | 59 | 0 | Fit spectrum | Pr LA1/EQ20 |  |  | 5.0331 | Pr LA1/EQ40 |  |  | 5.0331 | Pr LA1/EQ50 |  |  | 5.0331
Nd2O3 | 60 | 0 | Fit spectrum | Nd LA1/EQ20 |  |  | 5.2292 | Nd LA1/EQ40 |  |  | 5.2292 | Nd LA1/EQ50 |  |  | 5.2292
WO3 | 74 | 0 | Fit spectrum | W LA1/EQ20 |  |  | 8.3967 | W LA1/EQ40 |  |  | 8.3967 | W LA1/EQ50 |  |  | 8.3967
Ta2O5 | 73 | 0 | Fit spectrum | Ta LA1/EQ20 |  |  | 8.1457 | Ta LA1/EQ40 |  |  | 8.1457 | Ta LA1/EQ50 |  |  | 8.1457
CeO2 | 58 | 0 | Fit spectrum | Ce KA1/EQ50 |  |  | 34.72 | Ce LA1/EQ20 |  |  | 4.8392 | Ce LA1/EQ40 |  |  | 4.8392
La2O3 | 57 | 0 | Fit spectrum | La KA1/EQ50 |  |  | 33.442 | La LA1/EQ20 |  |  | 4.6483 | La LA1/EQ40 |  |  | 4.6483
Cs2O | 55 | 0 | Fit spectrum | Cs KA1/EQ40 |  |  | 30.973 | Cs KA1/EQ50 |  |  | 30.973 | Cs LA1/EQ20 |  |  | 4.2869
As2O3 | 33 | 0 | Fit spectrum | As KA1/EQ20 |  |  | 10.544 | As KA1/EQ40 |  |  | 10.544 | As KA1/EQ50 |  |  | 10.544
V2O5 | 23 | 0 | Fit spectrum | V KA1/EQ20 |  |  | 4.9524 | V KA1/EQ40 |  |  | 4.9524 | V KA1/EQ50 |  |  | 4.9524
Cr2O3 | 24 | 0 | Fit spectrum | Cr KA1/EQ20 |  |  | 5.4149 | Cr KA1/EQ40 |  |  | 5.4149 | Cr KA1/EQ50 |  |  | 5.4149
CoO | 27 | 0 | Fit spectrum | Co KA1/EQ20 |  |  | 6.9306 | Co KA1/EQ40 |  |  | 6.9306 | Co KA1/EQ50 |  |  | 6.9306

## S12
Sample name | Date | R/R0 = | Matrix |  |  | 27321
Pottery 12a | 2022-05-27 | 9.89 | SiO2
Formula | Z | Concentration | Status | Line 1 | Net int. | Calc. concentration | Line energy | Line 2 | Net int. | Calc. concentration | Line energy | Line 3 | Net int. | Calc. concentration | Line energy | Bound % | XRF %
SiO2 | 14 | 43.2 | Matrix | Si KA1/EQ20 | 7666 |  | 1.74 | Si KA1/EQ40 | 24.5 |  | 1.74 | Si KA1/EQ50 | 10.7 |  | 1.74 | 20.2
CaO | 20 | 19.7 | Fit spectrum | Ca KA1/EQ20 | 13745 |  | 3.6918 | Ca KA1/EQ40 | 1022 |  | 3.6918 | Ca KA1/EQ50 | 22.6 |  | 3.6918
Na2O | 11 | 12.7 | Fit spectrum | Na KA1/EQ20 | 24.2 |  | 1.041 | Na KA1/EQ40 | 2.5 |  | 1.041
Al2O3 | 13 | 10.5 | Fit spectrum | Al KA1/EQ20 | 770.9 |  | 1.4868 | Al KA1/EQ40 | 2.26 |  | 1.4868 | Al KA1/EQ50 | 10.5 |  | 1.4868
Fe2O3 | 26 | 5.57 | Fit spectrum | Fe KA1/EQ20 | 6278 |  | 6.4041 | Fe KA1/EQ40 | 2405 |  | 6.4041 | Fe KA1/EQ50 | 44 |  | 6.4041
MgO | 12 | 3.56 | Fit spectrum | Mg KA1/EQ20 | 44.7 |  | 1.2533 | Mg KA1/EQ40 | 0.94 |  | 1.2533
K2O | 19 | 1.84 | Fit spectrum | K KA1/EQ20 | 1178 |  | 3.3139 | K KA1/EQ40 | 61.6 |  | 3.3139 | K KA1/EQ50 | 0.89 |  | 3.3139
P2O5 | 15 | 1.16 | Fit spectrum | P KA1/EQ20 | 285.8 |  | 2.0137 | P KA1/EQ40 | 0.91 |  | 2.0137
TiO2 | 22 | 0.652 | Fit spectrum | Ti KA1/EQ20 | 392.1 |  | 4.511 | Ti KA1/EQ40 | 47 |  | 4.511 | Ti KA1/EQ50 | 0.84 |  | 4.511
SO3 | 16 | 0.507 | Fit spectrum | S KA1/EQ20 | 204.9 |  | 2.3079 | S KA1/EQ40 | 1.41 |  | 2.3079 | S KA1/EQ50 | 0.13 |  | 2.3079
Cl | 17 | 0.475 | Fit spectrum | Cl KA1/EQ20 | 1067 |  | 2.6225 | Cl KA1/EQ40 | 6.75 |  | 2.6225 | Cl KA1/EQ50 | 1.77 |  | 2.6225
SrO | 38 | 0.0607 | Fit spectrum | Sr KA1/EQ20 | 21 |  | 14.166 | Sr KA1/EQ40 | 262.5 |  | 14.166 | Sr KA1/EQ50 | 11.1 |  | 14.166
ZrO2 | 40 | 0.0443 | Fit spectrum | Zr KA1/EQ20 | 2.88 |  | 15.776 | Zr KA1/EQ40 | 112.1 |  | 15.776 | Zr KA1/EQ50 | 4.97 |  | 15.776
MnO | 25 | 0.0384 | Fit spectrum | Mn KA1/EQ20 | 44.5 |  | 5.8989 | Mn KA1/EQ40 | 12.4 |  | 5.8989 | Mn KA1/EQ50 | 0.23 |  | 5.8989
SnO2 | 50 | 0.0128 | Fit spectrum | Sn KA1/EQ40 | 4.63 |  | 25.272 | Sn KA1/EQ50 | 2.94 |  | 25.272 | Sn LA/EQ20 |  |  | 3.4436
Cr2O3 | 24 | 0.0122 | Fit spectrum | Cr KA1/EQ20 | 11.5 |  | 5.4149 | Cr KA1/EQ40 | 2.45 |  | 5.4149 | Cr KA1/EQ50 | 0.05 |  | 5.4149
ZnO | 30 | 0.012 | Fit spectrum | Zn KA1/EQ20 | 14.3 |  | 8.6392 | Zn KA1/EQ40 | 17.9 |  | 8.6392 | Zn KA1/EQ50 | 0.36 |  | 8.6392
Rb2O | 37 | 0.0093 | Fit spectrum | Rb KA1/EQ20 | 2.44 |  | 13.396 | Rb KA1/EQ40 | 34.2 |  | 13.396 | Rb KA1/EQ50 | 1.37 |  | 13.396
Y2O3 | 39 | 0.0041 | Fit spectrum | Y KA1/EQ40 | 15.6 |  | 14.959 | Y KA1/EQ50 | 0.72 |  | 14.959 | Y LA1/EQ20 | 0 |  | 1.9221
PbO | 82 | 0.0041 | Fit spectrum | Pb LA1/EQ20 | 1.75 |  | 10.55 | Pb LA1/EQ40 | 8.6 |  | 10.55 | Pb LA1/EQ50 | 0.26 |  | 10.55
NiO | 28 | 0.0034 | Fit spectrum | Ni KA1/EQ20 | 3.64 |  | 7.4784 | Ni KA1/EQ40 | 2.66 |  | 7.4784 | Ni KA1/EQ50 | 0.05 |  | 7.4784
Sb2O3 | 51 | 0.0028 | Fit spectrum | Sb KA1/EQ40 | 0.67 |  | 26.36 | Sb KA1/EQ50 | 0.32 |  | 26.36 | Sb LA1/EQ20 | 0.08 |  | 3.6041
Bi2O3 | 83 | 0.0028 | Fit spectrum | Bi LA1/EQ20 | 0.96 |  | 10.833 | Bi LA1/EQ40 | 5.07 |  | 10.833 | Bi LA1/EQ50 | 0.16 |  | 10.833
Ga2O3 | 31 | 0.0024 | Fit spectrum | Ga KA1/EQ20 | 2.74 |  | 9.2521 | Ga KA1/EQ40 | 4.45 |  | 9.2521 | Ga KA1/EQ50 | 0.1 |  | 9.2521
CuO | 29 | 0.0024 | Fit spectrum | Cu KA1/EQ20 | 2.54 |  | 8.0481 | Cu KA1/EQ40 | 2.47 |  | 8.0481 | Cu KA1/EQ50 | 0.05 |  | 8.0481
Nb2O5 | 41 | 0.0023 | Fit spectrum | Nb KA1/EQ20 | 0.04 |  | 16.616 | Nb KA1/EQ40 | 7.64 |  | 16.616 | Nb KA1/EQ50 | 0.45 |  | 16.616
V2O5 | 23 | 0.0023 | Fit spectrum | V KA1/EQ20 | 1.66 |  | 4.9524 | V KA1/EQ40 | 0.29 |  | 4.9524 | V KA1/EQ50 | 0.01 |  | 4.9524
TeO2 | 52 | 0.0014 | Fit spectrum | Te KA1/EQ40 | 0.2 |  | 27.474 | Te KA1/EQ50 | 0.19 |  | 27.474 | Te LA1/EQ20 | 0.54 |  | 3.77
Br | 35 | 0.0013 | Fit spectrum | Br KA1/EQ20 | 1.11 |  | 11.925 | Br KA1/EQ40 | 5.96 |  | 11.925 | Br KA1/EQ50 | 0.17 |  | 11.925
BaO | 56 | 0.0013 | Fit spectrum | Ba KA1/EQ40 | 0.02 |  | 32.194 | Ba KA1/EQ50 | 0.08 |  | 32.194 | Ba LA1/EQ20 | 0.52 |  | 4.4636
CdO | 48 | 0.0012 | Fit spectrum | Cd KA1/EQ40 | 0.7 |  | 23.174 | Cd KA1/EQ50 | 0.29 |  | 23.174 | Cd LA1/EQ20 | 0.7 |  | 3.1331
MoO3 | 42 | 0.0007 | Fit spectrum | Mo KA1/EQ40 | 1.98 |  | 17.48 | Mo KA1/EQ50 | 0.12 |  | 17.48 | Mo LA1/EQ20 | 0.31 |  | 2.2938
GeO2 | 32 | 0 | Fit spectrum | Ge KA1/EQ20 |  |  | 9.8868 | Ge KA1/EQ40 |  |  | 9.8868 | Ge KA1/EQ50 |  |  | 9.8868
Pr6O11 | 59 | 0 | Fit spectrum | Pr LA1/EQ20 |  |  | 5.0331 | Pr LA1/EQ40 |  |  | 5.0331 | Pr LA1/EQ50 |  |  | 5.0331
Nd2O3 | 60 | 0 | Fit spectrum | Nd LA1/EQ20 |  |  | 5.2292 | Nd LA1/EQ40 |  |  | 5.2292 | Nd LA1/EQ50 |  |  | 5.2292
WO3 | 74 | 0 | Fit spectrum | W LA1/EQ20 |  |  | 8.3967 | W LA1/EQ40 |  |  | 8.3967 | W LA1/EQ50 |  |  | 8.3967
Ta2O5 | 73 | 0 | Fit spectrum | Ta LA1/EQ20 |  |  | 8.1457 | Ta LA1/EQ40 |  |  | 8.1457 | Ta LA1/EQ50 |  |  | 8.1457
CeO2 | 58 | 0 | Fit spectrum | Ce KA1/EQ50 |  |  | 34.72 | Ce LA1/EQ20 |  |  | 4.8392 | Ce LA1/EQ40 |  |  | 4.8392
La2O3 | 57 | 0 | Fit spectrum | La KA1/EQ50 |  |  | 33.442 | La LA1/EQ20 |  |  | 4.6483 | La LA1/EQ40 |  |  | 4.6483
Cs2O | 55 | 0 | Fit spectrum | Cs KA1/EQ40 |  |  | 30.973 | Cs KA1/EQ50 |  |  | 30.973 | Cs LA1/EQ20 |  |  | 4.2869
I | 53 | 0 | Fit spectrum | I KA1/EQ40 |  |  | 28.613 | I KA1/EQ50 |  |  | 28.613 | I LA1/EQ20 |  |  | 3.9377
SeO2 | 34 | 0 | Fit spectrum | Se KA1/EQ20 |  |  | 11.223 | Se KA1/EQ40 |  |  | 11.223 | Se KA1/EQ50 |  |  | 11.223
As2O3 | 33 | 0 | Fit spectrum | As KA1/EQ20 |  |  | 10.544 | As KA1/EQ40 |  |  | 10.544 | As KA1/EQ50 |  |  | 10.544
CoO | 27 | 0 | Fit spectrum | Co KA1/EQ20 |  |  | 6.9306 | Co KA1/EQ40 |  |  | 6.9306 | Co KA1/EQ50 |  |  | 6.9306

## S13a
Sample name | Date | R/R0 = | Matrix |  | 27304
Pottery 13a | 2022-05-27 | 12.5 | SiO2
Formula | Z | Concentration | Status | Line 1 | Net int. | Calc. concentration | Line energy | Line 2 | Net int. | Calc. concentration | Line energy | Line 3 | Net int. | Calc. concentration | Line energy | Bound % | XRF %
SiO2 | 14 | 56.2 | Matrix | Si KA1/EQ20 | 10108 |  | 1.74 | Si KA1/EQ40 | 33.5 |  | 1.74 | Si KA1/EQ50 | 14.7 |  | 1.74 | 26.3
Al2O3 | 13 | 13.4 | Fit spectrum | Al KA1/EQ20 | 1049 |  | 1.4868 | Al KA1/EQ40 | 3.23 |  | 1.4868 | Al KA1/EQ50 | 15 |  | 1.4868
CaO | 20 | 8.72 | Fit spectrum | Ca KA1/EQ20 | 5981 |  | 3.6918 | Ca KA1/EQ40 | 424.9 |  | 3.6918 | Ca KA1/EQ50 | 9.4 |  | 3.6918
Fe2O3 | 26 | 7.98 | Fit spectrum | Fe KA1/EQ20 | 10150 |  | 6.4041 | Fe KA1/EQ40 | 3976 |  | 6.4041 | Fe KA1/EQ50 | 73.3 |  | 6.4041
Na2O | 11 | 5.58 | Fit spectrum | Na KA1/EQ20 | 10.4 |  | 1.041 | Na KA1/EQ40 | 1.08 |  | 1.041
K2O | 19 | 2.8 | Fit spectrum | K KA1/EQ20 | 1728 |  | 3.3139 | K KA1/EQ40 | 87 |  | 3.3139 | K KA1/EQ50 | 1.25 |  | 3.3139
MgO | 12 | 2.25 | Fit spectrum | Mg KA1/EQ20 | 29.9 |  | 1.2533 | Mg KA1/EQ40 | 0.65 |  | 1.2533
TiO2 | 22 | 1.06 | Fit spectrum | Ti KA1/EQ20 | 741.2 |  | 4.511 | Ti KA1/EQ40 | 91 |  | 4.511 | Ti KA1/EQ50 | 1.65 |  | 4.511
P2O5 | 15 | 0.734 | Fit spectrum | P KA1/EQ20 | 167.7 |  | 2.0137 | P KA1/EQ40 | 0.53 |  | 2.0137
SO3 | 16 | 0.548 | Fit spectrum | S KA1/EQ20 | 204.6 |  | 2.3079 | S KA1/EQ40 | 1.4 |  | 2.3079 | S KA1/EQ50 | 0.13 |  | 2.3079
Cl | 17 | 0.301 | Fit spectrum | Cl KA1/EQ20 | 626.7 |  | 2.6225 | Cl KA1/EQ40 | 3.93 |  | 2.6225 | Cl KA1/EQ50 | 1.03 |  | 2.6225
MnO | 25 | 0.191 | Fit spectrum | Mn KA1/EQ20 | 252.2 |  | 5.8989 | Mn KA1/EQ40 | 71.2 |  | 5.8989 | Mn KA1/EQ50 | 1.32 |  | 5.8989
ZrO2 | 40 | 0.061 | Fit spectrum | Zr KA1/EQ20 | 4.16 |  | 15.776 | Zr KA1/EQ40 | 162 |  | 15.776 | Zr KA1/EQ50 | 7.17 |  | 15.776
SrO | 38 | 0.0433 | Fit spectrum | Sr KA1/EQ20 | 15.7 |  | 14.166 | Sr KA1/EQ40 | 197 |  | 14.166 | Sr KA1/EQ50 | 8.34 |  | 14.166
Cr2O3 | 24 | 0.0264 | Fit spectrum | Cr KA1/EQ20 | 28.9 |  | 5.4149 | Cr KA1/EQ40 | 6.3 |  | 5.4149 | Cr KA1/EQ50 | 0.13 |  | 5.4149
Rb2O | 37 | 0.0163 | Fit spectrum | Rb KA1/EQ20 | 4.5 |  | 13.396 | Rb KA1/EQ40 | 63.1 |  | 13.396 | Rb KA1/EQ50 | 2.53 |  | 13.396
SnO2 | 50 | 0.0137 | Fit spectrum | Sn KA1/EQ40 | 5.16 |  | 25.272 | Sn KA1/EQ50 | 3.27 |  | 25.272 | Sn LA/EQ20 |  |  | 3.4436
ZnO | 30 | 0.0127 | Fit spectrum | Zn KA1/EQ20 | 16.1 |  | 8.6392 | Zn KA1/EQ40 | 20.1 |  | 8.6392 | Zn KA1/EQ50 | 0.4 |  | 8.6392
PbO | 82 | 0.0066 | Fit spectrum | Pb LA1/EQ20 | 2.99 |  | 10.55 | Pb LA1/EQ40 | 14.7 |  | 10.55 | Pb LA1/EQ50 | 0.44 |  | 10.55
Y2O3 | 39 | 0.0045 | Fit spectrum | Y KA1/EQ40 | 18.1 |  | 14.959 | Y KA1/EQ50 | 0.84 |  | 14.959 | Y LA1/EQ20 | 0 |  | 1.9221
Nb2O5 | 41 | 0.0041 | Fit spectrum | Nb KA1/EQ20 | 0.07 |  | 16.616 | Nb KA1/EQ40 | 13.9 |  | 16.616 | Nb KA1/EQ50 | 0.81 |  | 16.616
Sb2O3 | 51 | 0.004 | Fit spectrum | Sb KA1/EQ40 | 0.99 |  | 26.36 | Sb KA1/EQ50 | 0.47 |  | 26.36 | Sb LA1/EQ20 | 0.12 |  | 3.6041
NiO | 28 | 0.0036 | Fit spectrum | Ni KA1/EQ20 | 4.02 |  | 7.4784 | Ni KA1/EQ40 | 2.94 |  | 7.4784 | Ni KA1/EQ50 | 0.06 |  | 7.4784
Bi2O3 | 83 | 0.0033 | Fit spectrum | Bi LA1/EQ20 | 1.18 |  | 10.833 | Bi LA1/EQ40 | 6.23 |  | 10.833 | Bi LA1/EQ50 | 0.19 |  | 10.833
TeO2 | 52 | 0.0031 | Fit spectrum | Te KA1/EQ40 | 0.47 |  | 27.474 | Te KA1/EQ50 | 0.45 |  | 27.474 | Te LA1/EQ20 | 1.2 |  | 3.77
Ga2O3 | 31 | 0.0026 | Fit spectrum | Ga KA1/EQ20 | 3.07 |  | 9.2521 | Ga KA1/EQ40 | 4.98 |  | 9.2521 | Ga KA1/EQ50 | 0.11 |  | 9.2521
CdO | 48 | 0.0018 | Fit spectrum | Cd KA1/EQ40 | 1.08 |  | 23.174 | Cd KA1/EQ50 | 0.45 |  | 23.174 | Cd LA1/EQ20 | 1 |  | 3.1331
CuO | 29 | 0.0016 | Fit spectrum | Cu KA1/EQ20 | 1.76 |  | 8.0481 | Cu KA1/EQ40 | 1.71 |  | 8.0481 | Cu KA1/EQ50 | 0.03 |  | 8.0481
Br | 35 | 0.0013 | Fit spectrum | Br KA1/EQ20 | 1.17 |  | 11.925 | Br KA1/EQ40 | 6.28 |  | 11.925 | Br KA1/EQ50 | 0.18 |  | 11.925
SeO2 | 34 | 0.0012 | Fit spectrum | Se KA1/EQ20 | 0.61 |  | 11.223 | Se KA1/EQ40 | 3.45 |  | 11.223 | Se KA1/EQ50 | 0.1 |  | 11.223
MoO3 | 42 | 0.0007 | Fit spectrum | Mo KA1/EQ40 | 2.1 |  | 17.48 | Mo KA1/EQ50 | 0.13 |  | 17.48 | Mo LA1/EQ20 | 0.28 |  | 2.2938
GeO2 | 32 | 0.0004 | Fit spectrum | Ge KA1/EQ20 | 0 |  | 9.8868 | Ge KA1/EQ40 | 0.78 |  | 9.8868 | Ge KA1/EQ50 | 0.02 |  | 9.8868
As2O3 | 33 | 0.0003 | Fit spectrum | As KA1/EQ20 | 0.28 |  | 10.544 | As KA1/EQ40 | 0.8 |  | 10.544 | As KA1/EQ50 | 0.02 |  | 10.544
Pr6O11 | 59 | 0 | Fit spectrum | Pr LA1/EQ20 |  |  | 5.0331 | Pr LA1/EQ40 |  |  | 5.0331 | Pr LA1/EQ50 |  |  | 5.0331
Nd2O3 | 60 | 0 | Fit spectrum | Nd LA1/EQ20 |  |  | 5.2292 | Nd LA1/EQ40 |  |  | 5.2292 | Nd LA1/EQ50 |  |  | 5.2292
WO3 | 74 | 0 | Fit spectrum | W LA1/EQ20 |  |  | 8.3967 | W LA1/EQ40 |  |  | 8.3967 | W LA1/EQ50 |  |  | 8.3967
Ta2O5 | 73 | 0 | Fit spectrum | Ta LA1/EQ20 |  |  | 8.1457 | Ta LA1/EQ40 |  |  | 8.1457 | Ta LA1/EQ50 |  |  | 8.1457
CeO2 | 58 | 0 | Fit spectrum | Ce KA1/EQ50 |  |  | 34.72 | Ce LA1/EQ20 |  |  | 4.8392 | Ce LA1/EQ40 |  |  | 4.8392
La2O3 | 57 | 0 | Fit spectrum | La KA1/EQ50 |  |  | 33.442 | La LA1/EQ20 |  |  | 4.6483 | La LA1/EQ40 |  |  | 4.6483
Cs2O | 55 | 0 | Fit spectrum | Cs KA1/EQ40 |  |  | 30.973 | Cs KA1/EQ50 |  |  | 30.973 | Cs LA1/EQ20 |  |  | 4.2869
I | 53 | 0 | Fit spectrum | I KA1/EQ40 |  |  | 28.613 | I KA1/EQ50 |  |  | 28.613 | I LA1/EQ20 |  |  | 3.9377
V2O5 | 23 | 0 | Fit spectrum | V KA1/EQ20 |  |  | 4.9524 | V KA1/EQ40 |  |  | 4.9524 | V KA1/EQ50 |  |  | 4.9524
CoO | 27 | 0 | Fit spectrum | Co KA1/EQ20 |  |  | 6.9306 | Co KA1/EQ40 |  |  | 6.9306 | Co KA1/EQ50 |  |  | 6.9306
BaO | 56 | 0 | Fit spectrum | Ba KA1/EQ40 |  |  | 32.194 | Ba KA1/EQ50 |  |  | 32.194 | Ba LA1/EQ20 |  |  | 4.4636

## S13b
Sample name | Date | R/R0 = | Matrix |  |  | 27323
Pottery 13b | 2022-05-27 | 12.2 | SiO2
Formula | Z | Concentration | Status | Line 1 | Net int. | Calc. concentration | Line energy | Line 2 | Net int. | Calc. concentration | Line energy | Line 3 | Net int. | Calc. concentration | Line energy | Bound % | XRF %
SiO2 | 14 | 56.2 | Matrix | Si KA1/EQ20 | 10359 |  | 1.74 | Si KA1/EQ40 | 34.2 |  | 1.74 | Si KA1/EQ50 | 15 |  | 1.74 | 26.3
Al2O3 | 13 | 13.5 | Fit spectrum | Al KA1/EQ20 | 1081 |  | 1.4868 | Al KA1/EQ40 | 3.22 |  | 1.4868 | Al KA1/EQ50 | 15.4 |  | 1.4868
CaO | 20 | 8.5 | Fit spectrum | Ca KA1/EQ20 | 5930 |  | 3.6918 | Ca KA1/EQ40 | 419.6 |  | 3.6918 | Ca KA1/EQ50 | 9.27 |  | 3.6918
Fe2O3 | 26 | 7.6 | Fit spectrum | Fe KA1/EQ20 | 9873 |  | 6.4041 | Fe KA1/EQ40 | 3859 |  | 6.4041 | Fe KA1/EQ50 | 71.1 |  | 6.4041
Na2O | 11 | 5.95 | Fit spectrum | Na KA1/EQ20 | 11.6 |  | 1.041 | Na KA1/EQ40 | 1.2 |  | 1.041
K2O | 19 | 2.73 | Fit spectrum | K KA1/EQ20 | 1712 |  | 3.3139 | K KA1/EQ40 | 85.8 |  | 3.3139 | K KA1/EQ50 | 1.23 |  | 3.3139
MgO | 12 | 2.58 | Fit spectrum | Mg KA1/EQ20 | 35.5 |  | 1.2533 | Mg KA1/EQ40 | 0.77 |  | 1.2533
TiO2 | 22 | 0.987 | Fit spectrum | Ti KA1/EQ20 | 706.8 |  | 4.511 | Ti KA1/EQ40 | 86.5 |  | 4.511 | Ti KA1/EQ50 | 1.56 |  | 4.511
P2O5 | 15 | 0.766 | Fit spectrum | P KA1/EQ20 | 179.1 |  | 2.0137 | P KA1/EQ40 | 0.56 |  | 2.0137
SO3 | 16 | 0.521 | Fit spectrum | S KA1/EQ20 | 198.4 |  | 2.3079 | S KA1/EQ40 | 1.35 |  | 2.3079 | S KA1/EQ50 | 0.12 |  | 2.3079
Cl | 17 | 0.336 | Fit spectrum | Cl KA1/EQ20 | 712.9 |  | 2.6225 | Cl KA1/EQ40 | 4.45 |  | 2.6225 | Cl KA1/EQ50 | 1.17 |  | 2.6225
MnO | 25 | 0.181 | Fit spectrum | Mn KA1/EQ20 | 244.1 |  | 5.8989 | Mn KA1/EQ40 | 68.9 |  | 5.8989 | Mn KA1/EQ50 | 1.28 |  | 5.8989
ZrO2 | 40 | 0.0567 | Fit spectrum | Zr KA1/EQ20 | 3.96 |  | 15.776 | Zr KA1/EQ40 | 153.9 |  | 15.776 | Zr KA1/EQ50 | 6.82 |  | 15.776
SrO | 38 | 0.0401 | Fit spectrum | Sr KA1/EQ20 | 14.9 |  | 14.166 | Sr KA1/EQ40 | 186.4 |  | 14.166 | Sr KA1/EQ50 | 7.89 |  | 14.166
Nd2O3 | 60 | 0.0314 | Fit spectrum | Nd LA1/EQ20 | 13.6 |  | 5.2292 | Nd LA1/EQ40 | 4.07 |  | 5.2292 | Nd LA1/EQ50 | 0.08 |  | 5.2292
Cr2O3 | 24 | 0.0265 | Fit spectrum | Cr KA1/EQ20 | 29.6 |  | 5.4149 | Cr KA1/EQ40 | 6.44 |  | 5.4149 | Cr KA1/EQ50 | 0.13 |  | 5.4149
Rb2O | 37 | 0.0151 | Fit spectrum | Rb KA1/EQ20 | 4.24 |  | 13.396 | Rb KA1/EQ40 | 59.6 |  | 13.396 | Rb KA1/EQ50 | 2.39 |  | 13.396
SnO2 | 50 | 0.0124 | Fit spectrum | Sn KA1/EQ40 | 4.76 |  | 25.272 | Sn KA1/EQ50 | 3.02 |  | 25.272 | Sn LA/EQ20 |  |  | 3.4436
ZnO | 30 | 0.0122 | Fit spectrum | Zn KA1/EQ20 | 15.8 |  | 8.6392 | Zn KA1/EQ40 | 19.7 |  | 8.6392 | Zn KA1/EQ50 | 0.4 |  | 8.6392
PbO | 82 | 0.0063 | Fit spectrum | Pb LA1/EQ20 | 2.94 |  | 10.55 | Pb LA1/EQ40 | 14.4 |  | 10.55 | Pb LA1/EQ50 | 0.43 |  | 10.55
Y2O3 | 39 | 0.0043 | Fit spectrum | Y KA1/EQ40 | 17.7 |  | 14.959 | Y KA1/EQ50 | 0.82 |  | 14.959 | Y LA1/EQ20 | 0 |  | 1.9221
NiO | 28 | 0.0042 | Fit spectrum | Ni KA1/EQ20 | 4.8 |  | 7.4784 | Ni KA1/EQ40 | 3.51 |  | 7.4784 | Ni KA1/EQ50 | 0.07 |  | 7.4784
Sb2O3 | 51 | 0.0036 | Fit spectrum | Sb KA1/EQ40 | 0.9 |  | 26.36 | Sb KA1/EQ50 | 0.43 |  | 26.36 | Sb LA1/EQ20 | 0.11 |  | 3.6041
Nb2O5 | 41 | 0.0034 | Fit spectrum | Nb KA1/EQ20 | 0.06 |  | 16.616 | Nb KA1/EQ40 | 11.8 |  | 16.616 | Nb KA1/EQ50 | 0.69 |  | 16.616
Ga2O3 | 31 | 0.0028 | Fit spectrum | Ga KA1/EQ20 | 3.49 |  | 9.2521 | Ga KA1/EQ40 | 5.66 |  | 9.2521 | Ga KA1/EQ50 | 0.12 |  | 9.2521
Bi2O3 | 83 | 0.0026 | Fit spectrum | Bi LA1/EQ20 | 0.97 |  | 10.833 | Bi LA1/EQ40 | 5.09 |  | 10.833 | Bi LA1/EQ50 | 0.16 |  | 10.833
TeO2 | 52 | 0.0024 | Fit spectrum | Te KA1/EQ40 | 0.38 |  | 27.474 | Te KA1/EQ50 | 0.36 |  | 27.474 | Te LA1/EQ20 | 0.96 |  | 3.77
CuO | 29 | 0.0024 | Fit spectrum | Cu KA1/EQ20 | 2.68 |  | 8.0481 | Cu KA1/EQ40 | 2.61 |  | 8.0481 | Cu KA1/EQ50 | 0.05 |  | 8.0481
CdO | 48 | 0.0013 | Fit spectrum | Cd KA1/EQ40 | 0.8 |  | 23.174 | Cd KA1/EQ50 | 0.33 |  | 23.174 | Cd LA1/EQ20 | 0.73 |  | 3.1331
Br | 35 | 0.0011 | Fit spectrum | Br KA1/EQ20 | 1.01 |  | 11.925 | Br KA1/EQ40 | 5.38 |  | 11.925 | Br KA1/EQ50 | 0.16 |  | 11.925
SeO2 | 34 | 0.0009 | Fit spectrum | Se KA1/EQ20 | 0.45 |  | 11.223 | Se KA1/EQ40 | 2.52 |  | 11.223 | Se KA1/EQ50 | 0.07 |  | 11.223
MoO3 | 42 | 0.0004 | Fit spectrum | Mo KA1/EQ40 | 1.39 |  | 17.48 | Mo KA1/EQ50 | 0.08 |  | 17.48 | Mo LA1/EQ20 | 0.19 |  | 2.2938
GeO2 | 32 | 0.0002 | Fit spectrum | Ge KA1/EQ20 | 0 |  | 9.8868 | Ge KA1/EQ40 | 0.46 |  | 9.8868 | Ge KA1/EQ50 | 0.01 |  | 9.8868
Pr6O11 | 59 | 0 | Fit spectrum | Pr LA1/EQ20 |  |  | 5.0331 | Pr LA1/EQ40 |  |  | 5.0331 | Pr LA1/EQ50 |  |  | 5.0331
WO3 | 74 | 0 | Fit spectrum | W LA1/EQ20 |  |  | 8.3967 | W LA1/EQ40 |  |  | 8.3967 | W LA1/EQ50 |  |  | 8.3967
Ta2O5 | 73 | 0 | Fit spectrum | Ta LA1/EQ20 |  |  | 8.1457 | Ta LA1/EQ40 |  |  | 8.1457 | Ta LA1/EQ50 |  |  | 8.1457
CeO2 | 58 | 0 | Fit spectrum | Ce KA1/EQ50 |  |  | 34.72 | Ce LA1/EQ20 |  |  | 4.8392 | Ce LA1/EQ40 |  |  | 4.8392
La2O3 | 57 | 0 | Fit spectrum | La KA1/EQ50 |  |  | 33.442 | La LA1/EQ20 |  |  | 4.6483 | La LA1/EQ40 |  |  | 4.6483
Cs2O | 55 | 0 | Fit spectrum | Cs KA1/EQ40 |  |  | 30.973 | Cs KA1/EQ50 |  |  | 30.973 | Cs LA1/EQ20 |  |  | 4.2869
I | 53 | 0 | Fit spectrum | I KA1/EQ40 |  |  | 28.613 | I KA1/EQ50 |  |  | 28.613 | I LA1/EQ20 |  |  | 3.9377
As2O3 | 33 | 0 | Fit spectrum | As KA1/EQ20 |  |  | 10.544 | As KA1/EQ40 |  |  | 10.544 | As KA1/EQ50 |  |  | 10.544
V2O5 | 23 | 0 | Fit spectrum | V KA1/EQ20 |  |  | 4.9524 | V KA1/EQ40 |  |  | 4.9524 | V KA1/EQ50 |  |  | 4.9524
CoO | 27 | 0 | Fit spectrum | Co KA1/EQ20 |  |  | 6.9306 | Co KA1/EQ40 |  |  | 6.9306 | Co KA1/EQ50 |  |  | 6.9306
BaO | 56 | 0 | Fit spectrum | Ba KA1/EQ40 |  |  | 32.194 | Ba KA1/EQ50 |  |  | 32.194 | Ba LA1/EQ20 |  |  | 4.4636

## S15b
Sample name | Date | R/R0 = | Matrix |  |  | 27371
Pottery 15b | 2022-06-02 | 9.42 | SiO2 |  |  | renamed from 15a_27371
Formula | Z | Concentration | Status | Line 1 | Net int. | Calc. concentration | Line energy | Line 2 | Net int. | Calc. concentration | Line energy | Line 3 | Net int. | Calc. concentration | Line energy | Bound % | XRF %
SiO2 | 14 | 32.4 | Matrix | Si KA1/EQ20 | 5417 |  | 1.74 | Si KA1/EQ40 | 17.1 |  | 1.74 | Si KA1/EQ50 | 7.49 |  | 1.74 | 15.2
CaO | 20 | 26 | Fit spectrum | Ca KA1/EQ20 | 17691 |  | 3.6918 | Ca KA1/EQ40 | 1370 |  | 3.6918 | Ca KA1/EQ50 | 30.5 |  | 3.6918
Na2O | 11 | 14.6 | Fit spectrum | Na KA1/EQ20 | 26.1 |  | 1.041 | Na KA1/EQ40 | 2.72 |  | 1.041
Al2O3 | 13 | 10.3 | Fit spectrum | Al KA1/EQ20 | 694.5 |  | 1.4868 | Al KA1/EQ40 | 2.09 |  | 1.4868 | Al KA1/EQ50 | 9.38 |  | 1.4868
Fe2O3 | 26 | 5.91 | Fit spectrum | Fe KA1/EQ20 | 5959 |  | 6.4041 | Fe KA1/EQ40 | 2281 |  | 6.4041 | Fe KA1/EQ50 | 41.7 |  | 6.4041
MgO | 12 | 5.35 | Fit spectrum | Mg KA1/EQ20 | 62.4 |  | 1.2533 | Mg KA1/EQ40 | 1.31 |  | 1.2533
K2O | 19 | 2.34 | Fit spectrum | K KA1/EQ20 | 1509 |  | 3.3139 | K KA1/EQ40 | 82.8 |  | 3.3139 | K KA1/EQ50 | 1.2 |  | 3.3139
P2O5 | 15 | 1.06 | Fit spectrum | P KA1/EQ20 | 267.6 |  | 2.0137 | P KA1/EQ40 | 0.87 |  | 2.0137
SO3 | 16 | 0.784 | Fit spectrum | S KA1/EQ20 | 326.3 |  | 2.3079 | S KA1/EQ40 | 2.3 |  | 2.3079 | S KA1/EQ50 | 0.21 |  | 2.3079
TiO2 | 22 | 0.769 | Fit spectrum | Ti KA1/EQ20 | 414.6 |  | 4.511 | Ti KA1/EQ40 | 49.7 |  | 4.511 | Ti KA1/EQ50 | 0.89 |  | 4.511
Cl | 17 | 0.282 | Fit spectrum | Cl KA1/EQ20 | 653.1 |  | 2.6225 | Cl KA1/EQ40 | 4.22 |  | 2.6225 | Cl KA1/EQ50 | 1.11 |  | 2.6225
SrO | 38 | 0.066 | Fit spectrum | Sr KA1/EQ20 | 20.5 |  | 14.166 | Sr KA1/EQ40 | 256.5 |  | 14.166 | Sr KA1/EQ50 | 10.9 |  | 14.166
MnO | 25 | 0.0616 | Fit spectrum | Mn KA1/EQ20 | 63.9 |  | 5.8989 | Mn KA1/EQ40 | 17.8 |  | 5.8989 | Mn KA1/EQ50 | 0.33 |  | 5.8989
ZrO2 | 40 | 0.0267 | Fit spectrum | Zr KA1/EQ20 | 1.56 |  | 15.776 | Zr KA1/EQ40 | 60.8 |  | 15.776 | Zr KA1/EQ50 | 2.69 |  | 15.776
Cr2O3 | 24 | 0.0176 | Fit spectrum | Cr KA1/EQ20 | 14.8 |  | 5.4149 | Cr KA1/EQ40 | 3.15 |  | 5.4149 | Cr KA1/EQ50 | 0.06 |  | 5.4149
ZnO | 30 | 0.0157 | Fit spectrum | Zn KA1/EQ20 | 16.9 |  | 8.6392 | Zn KA1/EQ40 | 21.1 |  | 8.6392 | Zn KA1/EQ50 | 0.43 |  | 8.6392
SnO2 | 50 | 0.0143 | Fit spectrum | Sn KA1/EQ40 | 4.68 |  | 25.272 | Sn KA1/EQ50 | 2.98 |  | 25.272 | Sn LA/EQ20 |  |  | 3.4436
Rb2O | 37 | 0.0118 | Fit spectrum | Rb KA1/EQ20 | 2.78 |  | 13.396 | Rb KA1/EQ40 | 39.1 |  | 13.396 | Rb KA1/EQ50 | 1.57 |  | 13.396
Br | 35 | 0.0079 | Fit spectrum | Br KA1/EQ20 | 5.9 |  | 11.925 | Br KA1/EQ40 | 31.6 |  | 11.925 | Br KA1/EQ50 | 0.92 |  | 11.925
PbO | 82 | 0.0054 | Fit spectrum | Pb LA1/EQ20 | 2.09 |  | 10.55 | Pb LA1/EQ40 | 10.3 |  | 10.55 | Pb LA1/EQ50 | 0.31 |  | 10.55
CuO | 29 | 0.0045 | Fit spectrum | Cu KA1/EQ20 | 4.3 |  | 8.0481 | Cu KA1/EQ40 | 4.19 |  | 8.0481 | Cu KA1/EQ50 | 0.08 |  | 8.0481
Y2O3 | 39 | 0.0044 | Fit spectrum | Y KA1/EQ40 | 15.1 |  | 14.959 | Y KA1/EQ50 | 0.7 |  | 14.959 | Y LA1/EQ20 | 0 |  | 1.9221
NiO | 28 | 0.0044 | Fit spectrum | Ni KA1/EQ20 | 4.2 |  | 7.4784 | Ni KA1/EQ40 | 3.08 |  | 7.4784 | Ni KA1/EQ50 | 0.06 |  | 7.4784
Bi2O3 | 83 | 0.0036 | Fit spectrum | Bi LA1/EQ20 | 1.11 |  | 10.833 | Bi LA1/EQ40 | 5.88 |  | 10.833 | Bi LA1/EQ50 | 0.18 |  | 10.833
Sb2O3 | 51 | 0.0034 | Fit spectrum | Sb KA1/EQ40 | 0.74 |  | 26.36 | Sb KA1/EQ50 | 0.35 |  | 26.36 | Sb LA1/EQ20 | 0.1 |  | 3.6041
Ga2O3 | 31 | 0.0027 | Fit spectrum | Ga KA1/EQ20 | 2.76 |  | 9.2521 | Ga KA1/EQ40 | 4.48 |  | 9.2521 | Ga KA1/EQ50 | 0.1 |  | 9.2521
Nb2O5 | 41 | 0.0026 | Fit spectrum | Nb KA1/EQ20 | 0.04 |  | 16.616 | Nb KA1/EQ40 | 7.64 |  | 16.616 | Nb KA1/EQ50 | 0.45 |  | 16.616
TeO2 | 52 | 0.0024 | Fit spectrum | Te KA1/EQ40 | 0.33 |  | 27.474 | Te KA1/EQ50 | 0.31 |  | 27.474 | Te LA1/EQ20 | 0.95 |  | 3.77
CdO | 48 | 0.0019 | Fit spectrum | Cd KA1/EQ40 | 1.03 |  | 23.174 | Cd KA1/EQ50 | 0.42 |  | 23.174 | Cd LA1/EQ20 | 1.14 |  | 3.1331
SeO2 | 34 | 0.0016 | Fit spectrum | Se KA1/EQ20 | 0.68 |  | 11.223 | Se KA1/EQ40 | 3.84 |  | 11.223 | Se KA1/EQ50 | 0.11 |  | 11.223
MoO3 | 42 | 0.0009 | Fit spectrum | Mo KA1/EQ40 | 2.35 |  | 17.48 | Mo KA1/EQ50 | 0.14 |  | 17.48 | Mo LA1/EQ20 | 0.41 |  | 2.2938
I | 53 | 0 | Fit spectrum | I KA1/EQ40 | 0 |  | 28.613 | I KA1/EQ50 | 0 |  | 28.613 | I LA1/EQ20 | 0 |  | 3.9377
GeO2 | 32 | 0 | Fit spectrum | Ge KA1/EQ20 |  |  | 9.8868 | Ge KA1/EQ40 |  |  | 9.8868 | Ge KA1/EQ50 |  |  | 9.8868
Pr6O11 | 59 | 0 | Fit spectrum | Pr LA1/EQ20 |  |  | 5.0331 | Pr LA1/EQ40 |  |  | 5.0331 | Pr LA1/EQ50 |  |  | 5.0331
Nd2O3 | 60 | 0 | Fit spectrum | Nd LA1/EQ20 |  |  | 5.2292 | Nd LA1/EQ40 |  |  | 5.2292 | Nd LA1/EQ50 |  |  | 5.2292
WO3 | 74 | 0 | Fit spectrum | W LA1/EQ20 |  |  | 8.3967 | W LA1/EQ40 |  |  | 8.3967 | W LA1/EQ50 |  |  | 8.3967
Ta2O5 | 73 | 0 | Fit spectrum | Ta LA1/EQ20 |  |  | 8.1457 | Ta LA1/EQ40 |  |  | 8.1457 | Ta LA1/EQ50 |  |  | 8.1457
CeO2 | 58 | 0 | Fit spectrum | Ce KA1/EQ50 |  |  | 34.72 | Ce LA1/EQ20 |  |  | 4.8392 | Ce LA1/EQ40 |  |  | 4.8392
La2O3 | 57 | 0 | Fit spectrum | La KA1/EQ50 |  |  | 33.442 | La LA1/EQ20 |  |  | 4.6483 | La LA1/EQ40 |  |  | 4.6483
Cs2O | 55 | 0 | Fit spectrum | Cs KA1/EQ40 |  |  | 30.973 | Cs KA1/EQ50 |  |  | 30.973 | Cs LA1/EQ20 |  |  | 4.2869
As2O3 | 33 | 0 | Fit spectrum | As KA1/EQ20 |  |  | 10.544 | As KA1/EQ40 |  |  | 10.544 | As KA1/EQ50 |  |  | 10.544
V2O5 | 23 | 0 | Fit spectrum | V KA1/EQ20 |  |  | 4.9524 | V KA1/EQ40 |  |  | 4.9524 | V KA1/EQ50 |  |  | 4.9524
CoO | 27 | 0 | Fit spectrum | Co KA1/EQ20 |  |  | 6.9306 | Co KA1/EQ40 |  |  | 6.9306 | Co KA1/EQ50 |  |  | 6.9306
BaO | 56 | 0 | Fit spectrum | Ba KA1/EQ40 |  |  | 32.194 | Ba KA1/EQ50 |  |  | 32.194 | Ba LA1/EQ20 |  |  | 4.4636

## S17
Sample name | Date | R/R0 = | Matrix
Pottery 17a | 2022-05-31 | 11.1 | SiO2 |  |  | 27354
Formula | Z | Concentration | Status | Line 1 | Net int. | Calc. concentration | Line energy | Line 2 | Net int. | Calc. concentration | Line energy | Line 3 | Net int. | Calc. concentration | Line energy | Bound % | XRF %
SiO2 | 14 | 50.3 | Matrix | Si KA1/EQ20 | 8867 |  | 1.74 | Si KA1/EQ40 | 28.8 |  | 1.74 | Si KA1/EQ50 | 12.6 |  | 1.74 | 23.5
Al2O3 | 13 | 13.9 | Fit spectrum | Al KA1/EQ20 | 1060 |  | 1.4868 | Al KA1/EQ40 | 3.21 |  | 1.4868 | Al KA1/EQ50 | 14.8 |  | 1.4868
CaO | 20 | 12.7 | Fit spectrum | Ca KA1/EQ20 | 8690 |  | 3.6918 | Ca KA1/EQ40 | 625.4 |  | 3.6918 | Ca KA1/EQ50 | 13.8 |  | 3.6918
Na2O | 11 | 7.61 | Fit spectrum | Na KA1/EQ20 | 14.2 |  | 1.041 | Na KA1/EQ40 | 1.47 |  | 1.041
Fe2O3 | 26 | 6.99 | Fit spectrum | Fe KA1/EQ20 | 8466 |  | 6.4041 | Fe KA1/EQ40 | 3283 |  | 6.4041 | Fe KA1/EQ50 | 60.3 |  | 6.4041
MgO | 12 | 2.98 | Fit spectrum | Mg KA1/EQ20 | 38.8 |  | 1.2533 | Mg KA1/EQ40 | 0.83 |  | 1.2533
K2O | 19 | 2.68 | Fit spectrum | K KA1/EQ20 | 1666 |  | 3.3139 | K KA1/EQ40 | 84.9 |  | 3.3139 | K KA1/EQ50 | 1.22 |  | 3.3139
TiO2 | 22 | 0.877 | Fit spectrum | Ti KA1/EQ20 | 577.1 |  | 4.511 | Ti KA1/EQ40 | 70.1 |  | 4.511 | Ti KA1/EQ50 | 1.26 |  | 4.511
P2O5 | 15 | 0.797 | Fit spectrum | P KA1/EQ20 | 186.6 |  | 2.0137 | P KA1/EQ40 | 0.59 |  | 2.0137
SO3 | 16 | 0.56 | Fit spectrum | S KA1/EQ20 | 214.5 |  | 2.3079 | S KA1/EQ40 | 1.47 |  | 2.3079 | S KA1/EQ50 | 0.13 |  | 2.3079
Cl | 17 | 0.33 | Fit spectrum | Cl KA1/EQ20 | 704.3 |  | 2.6225 | Cl KA1/EQ40 | 4.41 |  | 2.6225 | Cl KA1/EQ50 | 1.16 |  | 2.6225
MnO | 25 | 0.0648 | Fit spectrum | Mn KA1/EQ20 | 81.3 |  | 5.8989 | Mn KA1/EQ40 | 22.8 |  | 5.8989 | Mn KA1/EQ50 | 0.42 |  | 5.8989
SrO | 38 | 0.0586 | Fit spectrum | Sr KA1/EQ20 | 20.9 |  | 14.166 | Sr KA1/EQ40 | 261.8 |  | 14.166 | Sr KA1/EQ50 | 11.1 |  | 14.166
ZrO2 | 40 | 0.0493 | Fit spectrum | Zr KA1/EQ20 | 3.31 |  | 15.776 | Zr KA1/EQ40 | 128.8 |  | 15.776 | Zr KA1/EQ50 | 5.71 |  | 15.776
Cr2O3 | 24 | 0.0288 | Fit spectrum | Cr KA1/EQ20 | 29.7 |  | 5.4149 | Cr KA1/EQ40 | 6.41 |  | 5.4149 | Cr KA1/EQ50 | 0.13 |  | 5.4149
V2O5 | 23 | 0.0211 | Fit spectrum | V KA1/EQ20 | 17 |  | 4.9524 | V KA1/EQ40 | 3.06 |  | 4.9524 | V KA1/EQ50 | 0.06 |  | 4.9524
Rb2O | 37 | 0.0176 | Fit spectrum | Rb KA1/EQ20 | 4.78 |  | 13.396 | Rb KA1/EQ40 | 67.1 |  | 13.396 | Rb KA1/EQ50 | 2.7 |  | 13.396
ZnO | 30 | 0.0142 | Fit spectrum | Zn KA1/EQ20 | 17.6 |  | 8.6392 | Zn KA1/EQ40 | 21.9 |  | 8.6392 | Zn KA1/EQ50 | 0.44 |  | 8.6392
SnO2 | 50 | 0.0128 | Fit spectrum | Sn KA1/EQ40 | 4.75 |  | 25.272 | Sn KA1/EQ50 | 3.02 |  | 25.272 | Sn LA/EQ20 |  |  | 3.4436
BaO | 56 | 0.0096 | Fit spectrum | Ba KA1/EQ40 | 0.14 |  | 32.194 | Ba KA1/EQ50 | 0.61 |  | 32.194 | Ba LA1/EQ20 | 4.2 |  | 4.4636
NiO | 28 | 0.0067 | Fit spectrum | Ni KA1/EQ20 | 7.36 |  | 7.4784 | Ni KA1/EQ40 | 5.39 |  | 7.4784 | Ni KA1/EQ50 | 0.11 |  | 7.4784
PbO | 82 | 0.0062 | Fit spectrum | Pb LA1/EQ20 | 2.75 |  | 10.55 | Pb LA1/EQ40 | 13.5 |  | 10.55 | Pb LA1/EQ50 | 0.4 |  | 10.55
Y2O3 | 39 | 0.0045 | Fit spectrum | Y KA1/EQ40 | 17.7 |  | 14.959 | Y KA1/EQ50 | 0.82 |  | 14.959 | Y LA1/EQ20 | 0 |  | 1.9221
Nb2O5 | 41 | 0.0036 | Fit spectrum | Nb KA1/EQ20 | 0.06 |  | 16.616 | Nb KA1/EQ40 | 12.1 |  | 16.616 | Nb KA1/EQ50 | 0.71 |  | 16.616
Bi2O3 | 83 | 0.0035 | Fit spectrum | Bi LA1/EQ20 | 1.24 |  | 10.833 | Bi LA1/EQ40 | 6.55 |  | 10.833 | Bi LA1/EQ50 | 0.2 |  | 10.833
CuO | 29 | 0.0035 | Fit spectrum | Cu KA1/EQ20 | 3.79 |  | 8.0481 | Cu KA1/EQ40 | 3.69 |  | 8.0481 | Cu KA1/EQ50 | 0.07 |  | 8.0481
Ga2O3 | 31 | 0.0035 | Fit spectrum | Ga KA1/EQ20 | 4.05 |  | 9.2521 | Ga KA1/EQ40 | 6.57 |  | 9.2521 | Ga KA1/EQ50 | 0.14 |  | 9.2521
Sb2O3 | 51 | 0.0026 | Fit spectrum | Sb KA1/EQ40 | 0.64 |  | 26.36 | Sb KA1/EQ50 | 0.3 |  | 26.36 | Sb LA1/EQ20 | 0.08 |  | 3.6041
TeO2 | 52 | 0.0021 | Fit spectrum | Te KA1/EQ40 | 0.31 |  | 27.474 | Te KA1/EQ50 | 0.3 |  | 27.474 | Te LA1/EQ20 | 0.81 |  | 3.77
CdO | 48 | 0.0016 | Fit spectrum | Cd KA1/EQ40 | 0.98 |  | 23.174 | Cd KA1/EQ50 | 0.4 |  | 23.174 | Cd LA1/EQ20 | 0.92 |  | 3.1331
Br | 35 | 0.0015 | Fit spectrum | Br KA1/EQ20 | 1.32 |  | 11.925 | Br KA1/EQ40 | 7.06 |  | 11.925 | Br KA1/EQ50 | 0.21 |  | 11.925
SeO2 | 34 | 0.0015 | Fit spectrum | Se KA1/EQ20 | 0.73 |  | 11.223 | Se KA1/EQ40 | 4.1 |  | 11.223 | Se KA1/EQ50 | 0.12 |  | 11.223
MoO3 | 42 | 0.0009 | Fit spectrum | Mo KA1/EQ40 | 2.84 |  | 17.48 | Mo KA1/EQ50 | 0.17 |  | 17.48 | Mo LA1/EQ20 | 0.4 |  | 2.2938
GeO2 | 32 | 0.0008 | Fit spectrum | Ge KA1/EQ20 | 0 |  | 9.8868 | Ge KA1/EQ40 | 1.5 |  | 9.8868 | Ge KA1/EQ50 | 0.04 |  | 9.8868
Pr6O11 | 59 | 0 | Fit spectrum | Pr LA1/EQ20 |  |  | 5.0331 | Pr LA1/EQ40 |  |  | 5.0331 | Pr LA1/EQ50 |  |  | 5.0331
Nd2O3 | 60 | 0 | Fit spectrum | Nd LA1/EQ20 |  |  | 5.2292 | Nd LA1/EQ40 |  |  | 5.2292 | Nd LA1/EQ50 |  |  | 5.2292
WO3 | 74 | 0 | Fit spectrum | W LA1/EQ20 |  |  | 8.3967 | W LA1/EQ40 |  |  | 8.3967 | W LA1/EQ50 |  |  | 8.3967
Ta2O5 | 73 | 0 | Fit spectrum | Ta LA1/EQ20 |  |  | 8.1457 | Ta LA1/EQ40 |  |  | 8.1457 | Ta LA1/EQ50 |  |  | 8.1457
CeO2 | 58 | 0 | Fit spectrum | Ce KA1/EQ50 |  |  | 34.72 | Ce LA1/EQ20 |  |  | 4.8392 | Ce LA1/EQ40 |  |  | 4.8392
La2O3 | 57 | 0 | Fit spectrum | La KA1/EQ50 |  |  | 33.442 | La LA1/EQ20 |  |  | 4.6483 | La LA1/EQ40 |  |  | 4.6483
Cs2O | 55 | 0 | Fit spectrum | Cs KA1/EQ40 |  |  | 30.973 | Cs KA1/EQ50 |  |  | 30.973 | Cs LA1/EQ20 |  |  | 4.2869
I | 53 | 0 | Fit spectrum | I KA1/EQ40 |  |  | 28.613 | I KA1/EQ50 |  |  | 28.613 | I LA1/EQ20 |  |  | 3.9377
As2O3 | 33 | 0 | Fit spectrum | As KA1/EQ20 |  |  | 10.544 | As KA1/EQ40 |  |  | 10.544 | As KA1/EQ50 |  |  | 10.544
CoO | 27 | 0 | Fit spectrum | Co KA1/EQ20 |  |  | 6.9306 | Co KA1/EQ40 |  |  | 6.9306 | Co KA1/EQ50 |  |  | 6.9306

## S19
Sample name | Date | R/R0 = | Matrix
Pottery 19a | 2022-05-31 | 12.4 | SiO2 |  |  | 27353
Formula | Z | Concentration | Status | Line 1 | Net int. | Calc. concentration | Line energy | Line 2 | Net int. | Calc. concentration | Line energy | Line 3 | Net int. | Calc. concentration | Line energy | Bound % | XRF %
SiO2 | 14 | 53.1 | Matrix | Si KA1/EQ20 | 9716 |  | 1.74 | Si KA1/EQ40 | 31.9 |  | 1.74 | Si KA1/EQ50 | 14 |  | 1.74 | 24.8
Al2O3 | 13 | 13.2 | Fit spectrum | Al KA1/EQ20 | 1043 |  | 1.4868 | Al KA1/EQ40 | 3.11 |  | 1.4868 | Al KA1/EQ50 | 14.7 |  | 1.4868
CaO | 20 | 11 | Fit spectrum | Ca KA1/EQ20 | 7509 |  | 3.6918 | Ca KA1/EQ40 | 536.1 |  | 3.6918 | Ca KA1/EQ50 | 11.9 |  | 3.6918
Fe2O3 | 26 | 7.46 | Fit spectrum | Fe KA1/EQ20 | 9175 |  | 6.4041 | Fe KA1/EQ40 | 3571 |  | 6.4041 | Fe KA1/EQ50 | 65.7 |  | 6.4041
Na2O | 11 | 6.32 | Fit spectrum | Na KA1/EQ20 | 12.1 |  | 1.041 | Na KA1/EQ40 | 1.25 |  | 1.041
K2O | 19 | 3.64 | Fit spectrum | K KA1/EQ20 | 2284 |  | 3.3139 | K KA1/EQ40 | 116.3 |  | 3.3139 | K KA1/EQ50 | 1.67 |  | 3.3139
MgO | 12 | 2.63 | Fit spectrum | Mg KA1/EQ20 | 35.6 |  | 1.2533 | Mg KA1/EQ40 | 0.76 |  | 1.2533
TiO2 | 22 | 0.856 | Fit spectrum | Ti KA1/EQ20 | 575.5 |  | 4.511 | Ti KA1/EQ40 | 70.1 |  | 4.511 | Ti KA1/EQ50 | 1.27 |  | 4.511
P2O5 | 15 | 0.713 | Fit spectrum | P KA1/EQ20 | 169 |  | 2.0137 | P KA1/EQ40 | 0.53 |  | 2.0137
SO3 | 16 | 0.506 | Fit spectrum | S KA1/EQ20 | 195.8 |  | 2.3079 | S KA1/EQ40 | 1.34 |  | 2.3079 | S KA1/EQ50 | 0.12 |  | 2.3079
Cl | 17 | 0.297 | Fit spectrum | Cl KA1/EQ20 | 639.4 |  | 2.6225 | Cl KA1/EQ40 | 4.01 |  | 2.6225 | Cl KA1/EQ50 | 1.05 |  | 2.6225
MnO | 25 | 0.0751 | Fit spectrum | Mn KA1/EQ20 | 95.8 |  | 5.8989 | Mn KA1/EQ40 | 26.9 |  | 5.8989 | Mn KA1/EQ50 | 0.5 |  | 5.8989
ZrO2 | 40 | 0.0436 | Fit spectrum | Zr KA1/EQ20 | 2.93 |  | 15.776 | Zr KA1/EQ40 | 113.8 |  | 15.776 | Zr KA1/EQ50 | 5.04 |  | 15.776
SrO | 38 | 0.0389 | Fit spectrum | Sr KA1/EQ20 | 13.9 |  | 14.166 | Sr KA1/EQ40 | 173.6 |  | 14.166 | Sr KA1/EQ50 | 7.35 |  | 14.166
ZnO | 30 | 0.0167 | Fit spectrum | Zn KA1/EQ20 | 20.8 |  | 8.6392 | Zn KA1/EQ40 | 25.9 |  | 8.6392 | Zn KA1/EQ50 | 0.52 |  | 8.6392
Cr2O3 | 24 | 0.0155 | Fit spectrum | Cr KA1/EQ20 | 16.3 |  | 5.4149 | Cr KA1/EQ40 | 3.52 |  | 5.4149 | Cr KA1/EQ50 | 0.07 |  | 5.4149
Rb2O | 37 | 0.0151 | Fit spectrum | Rb KA1/EQ20 | 4.09 |  | 13.396 | Rb KA1/EQ40 | 57.5 |  | 13.396 | Rb KA1/EQ50 | 2.31 |  | 13.396
SnO2 | 50 | 0.0127 | Fit spectrum | Sn KA1/EQ40 | 4.73 |  | 25.272 | Sn KA1/EQ50 | 3 |  | 25.272 | Sn LA/EQ20 |  |  | 3.4436
V2O5 | 23 | 0.0083 | Fit spectrum | V KA1/EQ20 | 6.84 |  | 4.9524 | V KA1/EQ40 | 1.23 |  | 4.9524 | V KA1/EQ50 | 0.03 |  | 4.9524
NiO | 28 | 0.0062 | Fit spectrum | Ni KA1/EQ20 | 6.79 |  | 7.4784 | Ni KA1/EQ40 | 4.98 |  | 7.4784 | Ni KA1/EQ50 | 0.1 |  | 7.4784
PbO | 82 | 0.0058 | Fit spectrum | Pb LA1/EQ20 | 2.58 |  | 10.55 | Pb LA1/EQ40 | 12.7 |  | 10.55 | Pb LA1/EQ50 | 0.38 |  | 10.55
CuO | 29 | 0.0055 | Fit spectrum | Cu KA1/EQ20 | 6.05 |  | 8.0481 | Cu KA1/EQ40 | 5.9 |  | 8.0481 | Cu KA1/EQ50 | 0.12 |  | 8.0481
BaO | 56 | 0.0048 | Fit spectrum | Ba KA1/EQ40 | 0.07 |  | 32.194 | Ba KA1/EQ50 | 0.31 |  | 32.194 | Ba LA1/EQ20 | 2.13 |  | 4.4636
Y2O3 | 39 | 0.0043 | Fit spectrum | Y KA1/EQ40 | 17 |  | 14.959 | Y KA1/EQ50 | 0.79 |  | 14.959 | Y LA1/EQ20 | 0 |  | 1.9221
Ga2O3 | 31 | 0.0035 | Fit spectrum | Ga KA1/EQ20 | 4.09 |  | 9.2521 | Ga KA1/EQ40 | 6.64 |  | 9.2521 | Ga KA1/EQ50 | 0.14 |  | 9.2521
Sb2O3 | 51 | 0.0034 | Fit spectrum | Sb KA1/EQ40 | 0.81 |  | 26.36 | Sb KA1/EQ50 | 0.39 |  | 26.36 | Sb LA1/EQ20 | 0.1 |  | 3.6041
Bi2O3 | 83 | 0.0031 | Fit spectrum | Bi LA1/EQ20 | 1.1 |  | 10.833 | Bi LA1/EQ40 | 5.79 |  | 10.833 | Bi LA1/EQ50 | 0.18 |  | 10.833
Nb2O5 | 41 | 0.0029 | Fit spectrum | Nb KA1/EQ20 | 0.05 |  | 16.616 | Nb KA1/EQ40 | 9.75 |  | 16.616 | Nb KA1/EQ50 | 0.57 |  | 16.616
TeO2 | 52 | 0.0025 | Fit spectrum | Te KA1/EQ40 | 0.38 |  | 27.474 | Te KA1/EQ50 | 0.36 |  | 27.474 | Te LA1/EQ20 | 0.96 |  | 3.77
CdO | 48 | 0.0013 | Fit spectrum | Cd KA1/EQ40 | 0.8 |  | 23.174 | Cd KA1/EQ50 | 0.33 |  | 23.174 | Cd LA1/EQ20 | 0.76 |  | 3.1331
Br | 35 | 0.0012 | Fit spectrum | Br KA1/EQ20 | 1.07 |  | 11.925 | Br KA1/EQ40 | 5.72 |  | 11.925 | Br KA1/EQ50 | 0.17 |  | 11.925
SeO2 | 34 | 0.0011 | Fit spectrum | Se KA1/EQ20 | 0.53 |  | 11.223 | Se KA1/EQ40 | 2.99 |  | 11.223 | Se KA1/EQ50 | 0.08 |  | 11.223
GeO2 | 32 | 0.0008 | Fit spectrum | Ge KA1/EQ20 | 0 |  | 9.8868 | Ge KA1/EQ40 | 1.46 |  | 9.8868 | Ge KA1/EQ50 | 0.04 |  | 9.8868
MoO3 | 42 | 0.0005 | Fit spectrum | Mo KA1/EQ40 | 1.43 |  | 17.48 | Mo KA1/EQ50 | 0.09 |  | 17.48 | Mo LA1/EQ20 | 0.2 |  | 2.2938
Pr6O11 | 59 | 0 | Fit spectrum | Pr LA1/EQ20 |  |  | 5.0331 | Pr LA1/EQ40 |  |  | 5.0331 | Pr LA1/EQ50 |  |  | 5.0331
Nd2O3 | 60 | 0 | Fit spectrum | Nd LA1/EQ20 |  |  | 5.2292 | Nd LA1/EQ40 |  |  | 5.2292 | Nd LA1/EQ50 |  |  | 5.2292
WO3 | 74 | 0 | Fit spectrum | W LA1/EQ20 |  |  | 8.3967 | W LA1/EQ40 |  |  | 8.3967 | W LA1/EQ50 |  |  | 8.3967
Ta2O5 | 73 | 0 | Fit spectrum | Ta LA1/EQ20 |  |  | 8.1457 | Ta LA1/EQ40 |  |  | 8.1457 | Ta LA1/EQ50 |  |  | 8.1457
CeO2 | 58 | 0 | Fit spectrum | Ce KA1/EQ50 |  |  | 34.72 | Ce LA1/EQ20 |  |  | 4.8392 | Ce LA1/EQ40 |  |  | 4.8392
La2O3 | 57 | 0 | Fit spectrum | La KA1/EQ50 |  |  | 33.442 | La LA1/EQ20 |  |  | 4.6483 | La LA1/EQ40 |  |  | 4.6483
Cs2O | 55 | 0 | Fit spectrum | Cs KA1/EQ40 |  |  | 30.973 | Cs KA1/EQ50 |  |  | 30.973 | Cs LA1/EQ20 |  |  | 4.2869
I | 53 | 0 | Fit spectrum | I KA1/EQ40 |  |  | 28.613 | I KA1/EQ50 |  |  | 28.613 | I LA1/EQ20 |  |  | 3.9377
As2O3 | 33 | 0 | Fit spectrum | As KA1/EQ20 |  |  | 10.544 | As KA1/EQ40 |  |  | 10.544 | As KA1/EQ50 |  |  | 10.544
CoO | 27 | 0 | Fit spectrum | Co KA1/EQ20 |  |  | 6.9306 | Co KA1/EQ40 |  |  | 6.9306 | Co KA1/EQ50 |  |  | 6.9306

## S22
Sample name | Date | R/R0 = | Matrix
Pottery 22a | 2022-05-27 | 10.3 | SiO2
Formula | Z | Concentration | Status | Line 1 | Net int. | Calc. concentration | Line energy | Line 2 | Net int. | Calc. concentration | Line energy | Line 3 | Net int. | Calc. concentration | Line energy | Bound % | XRF %
SiO2 | 14 | 45 | Matrix | Si KA1/EQ20 | 8018 |  | 1.74 | Si KA1/EQ40 | 25.7 |  | 1.74 | Si KA1/EQ50 | 11.3 |  | 1.74 | 21
CaO | 20 | 17 | Fit spectrum | Ca KA1/EQ20 | 11758 |  | 3.6918 | Ca KA1/EQ40 | 864.3 |  | 3.6918 | Ca KA1/EQ50 | 19.1 |  | 3.6918
Al2O3 | 13 | 13.1 | Fit spectrum | Al KA1/EQ20 | 997.4 |  | 1.4868 | Al KA1/EQ40 | 2.93 |  | 1.4868 | Al KA1/EQ50 | 13.8 |  | 1.4868
Na2O | 11 | 9.59 | Fit spectrum | Na KA1/EQ20 | 18.4 |  | 1.041 | Na KA1/EQ40 | 1.9 |  | 1.041
Fe2O3 | 26 | 6.56 | Fit spectrum | Fe KA1/EQ20 | 7563 |  | 6.4041 | Fe KA1/EQ40 | 2917 |  | 6.4041 | Fe KA1/EQ50 | 53.5 |  | 6.4041
MgO | 12 | 3.52 | Fit spectrum | Mg KA1/EQ20 | 45.9 |  | 1.2533 | Mg KA1/EQ40 | 0.97 |  | 1.2533
K2O | 19 | 2.57 | Fit spectrum | K KA1/EQ20 | 1646 |  | 3.3139 | K KA1/EQ40 | 85.7 |  | 3.3139 | K KA1/EQ50 | 1.23 |  | 3.3139
P2O5 | 15 | 0.863 | Fit spectrum | P KA1/EQ20 | 211.8 |  | 2.0137 | P KA1/EQ40 | 0.67 |  | 2.0137
TiO2 | 22 | 0.755 | Fit spectrum | Ti KA1/EQ20 | 471.2 |  | 4.511 | Ti KA1/EQ40 | 56.9 |  | 4.511 | Ti KA1/EQ50 | 1.02 |  | 4.511
SO3 | 16 | 0.52 | Fit spectrum | S KA1/EQ20 | 208.3 |  | 2.3079 | S KA1/EQ40 | 1.43 |  | 2.3079 | S KA1/EQ50 | 0.13 |  | 2.3079
Cl | 17 | 0.313 | Fit spectrum | Cl KA1/EQ20 | 698.7 |  | 2.6225 | Cl KA1/EQ40 | 4.41 |  | 2.6225 | Cl KA1/EQ50 | 1.16 |  | 2.6225
SrO | 38 | 0.0622 | Fit spectrum | Sr KA1/EQ20 | 21.4 |  | 14.166 | Sr KA1/EQ40 | 268.4 |  | 14.166 | Sr KA1/EQ50 | 11.4 |  | 14.166
MnO | 25 | 0.0461 | Fit spectrum | Mn KA1/EQ20 | 55 |  | 5.8989 | Mn KA1/EQ40 | 15.4 |  | 5.8989 | Mn KA1/EQ50 | 0.28 |  | 5.8989
ZrO2 | 40 | 0.0348 | Fit spectrum | Zr KA1/EQ20 | 2.26 |  | 15.776 | Zr KA1/EQ40 | 87.9 |  | 15.776 | Zr KA1/EQ50 | 3.89 |  | 15.776
Cr2O3 | 24 | 0.0256 | Fit spectrum | Cr KA1/EQ20 | 24.9 |  | 5.4149 | Cr KA1/EQ40 | 5.34 |  | 5.4149 | Cr KA1/EQ50 | 0.11 |  | 5.4149
Rb2O | 37 | 0.0159 | Fit spectrum | Rb KA1/EQ20 | 4.16 |  | 13.396 | Rb KA1/EQ40 | 58.5 |  | 13.396 | Rb KA1/EQ50 | 2.35 |  | 13.396
ZnO | 30 | 0.0125 | Fit spectrum | Zn KA1/EQ20 | 15 |  | 8.6392 | Zn KA1/EQ40 | 18.7 |  | 8.6392 | Zn KA1/EQ50 | 0.38 |  | 8.6392
SnO2 | 50 | 0.0125 | Fit spectrum | Sn KA1/EQ40 | 4.49 |  | 25.272 | Sn KA1/EQ50 | 2.85 |  | 25.272 | Sn LA/EQ20 |  |  | 3.4436
PbO | 82 | 0.0052 | Fit spectrum | Pb LA1/EQ20 | 2.23 |  | 10.55 | Pb LA1/EQ40 | 10.9 |  | 10.55 | Pb LA1/EQ50 | 0.33 |  | 10.55
Y2O3 | 39 | 0.0033 | Fit spectrum | Y KA1/EQ40 | 12.4 |  | 14.959 | Y KA1/EQ50 | 0.58 |  | 14.959 | Y LA1/EQ20 | 0 |  | 1.9221
Nb2O5 | 41 | 0.0028 | Fit spectrum | Nb KA1/EQ20 | 0.05 |  | 16.616 | Nb KA1/EQ40 | 9 |  | 16.616 | Nb KA1/EQ50 | 0.53 |  | 16.616
Bi2O3 | 83 | 0.0026 | Fit spectrum | Bi LA1/EQ20 | 0.87 |  | 10.833 | Bi LA1/EQ40 | 4.61 |  | 10.833 | Bi LA1/EQ50 | 0.14 |  | 10.833
NiO | 28 | 0.0025 | Fit spectrum | Ni KA1/EQ20 | 2.7 |  | 7.4784 | Ni KA1/EQ40 | 1.98 |  | 7.4784 | Ni KA1/EQ50 | 0.04 |  | 7.4784
Sb2O3 | 51 | 0.0024 | Fit spectrum | Sb KA1/EQ40 | 0.57 |  | 26.36 | Sb KA1/EQ50 | 0.27 |  | 26.36 | Sb LA1/EQ20 | 0.07 |  | 3.6041
Ga2O3 | 31 | 0.0023 | Fit spectrum | Ga KA1/EQ20 | 2.61 |  | 9.2521 | Ga KA1/EQ40 | 4.24 |  | 9.2521 | Ga KA1/EQ50 | 0.09 |  | 9.2521
TeO2 | 52 | 0.002 | Fit spectrum | Te KA1/EQ40 | 0.3 |  | 27.474 | Te KA1/EQ50 | 0.28 |  | 27.474 | Te LA1/EQ20 | 0.8 |  | 3.77
CdO | 48 | 0.0014 | Fit spectrum | Cd KA1/EQ40 | 0.8 |  | 23.174 | Cd KA1/EQ50 | 0.33 |  | 23.174 | Cd LA1/EQ20 | 0.8 |  | 3.1331
CuO | 29 | 0.0012 | Fit spectrum | Cu KA1/EQ20 | 1.27 |  | 8.0481 | Cu KA1/EQ40 | 1.24 |  | 8.0481 | Cu KA1/EQ50 | 0.03 |  | 8.0481
Br | 35 | 0.0012 | Fit spectrum | Br KA1/EQ20 | 0.97 |  | 11.925 | Br KA1/EQ40 | 5.2 |  | 11.925 | Br KA1/EQ50 | 0.15 |  | 11.925
SeO2 | 34 | 0.001 | Fit spectrum | Se KA1/EQ20 | 0.45 |  | 11.223 | Se KA1/EQ40 | 2.52 |  | 11.223 | Se KA1/EQ50 | 0.07 |  | 11.223
MoO3 | 42 | 0.0004 | Fit spectrum | Mo KA1/EQ40 | 1.26 |  | 17.48 | Mo KA1/EQ50 | 0.08 |  | 17.48 | Mo LA1/EQ20 | 0.19 |  | 2.2938
GeO2 | 32 | 0.0001 | Fit spectrum | Ge KA1/EQ20 | 0 |  | 9.8868 | Ge KA1/EQ40 | 0.19 |  | 9.8868 | Ge KA1/EQ50 | 0.01 |  | 9.8868
Pr6O11 | 59 | 0 | Fit spectrum | Pr LA1/EQ20 |  |  | 5.0331 | Pr LA1/EQ40 |  |  | 5.0331 | Pr LA1/EQ50 |  |  | 5.0331
Nd2O3 | 60 | 0 | Fit spectrum | Nd LA1/EQ20 |  |  | 5.2292 | Nd LA1/EQ40 |  |  | 5.2292 | Nd LA1/EQ50 |  |  | 5.2292
WO3 | 74 | 0 | Fit spectrum | W LA1/EQ20 |  |  | 8.3967 | W LA1/EQ40 |  |  | 8.3967 | W LA1/EQ50 |  |  | 8.3967
Ta2O5 | 73 | 0 | Fit spectrum | Ta LA1/EQ20 |  |  | 8.1457 | Ta LA1/EQ40 |  |  | 8.1457 | Ta LA1/EQ50 |  |  | 8.1457
CeO2 | 58 | 0 | Fit spectrum | Ce KA1/EQ50 |  |  | 34.72 | Ce LA1/EQ20 |  |  | 4.8392 | Ce LA1/EQ40 |  |  | 4.8392
La2O3 | 57 | 0 | Fit spectrum | La KA1/EQ50 |  |  | 33.442 | La LA1/EQ20 |  |  | 4.6483 | La LA1/EQ40 |  |  | 4.6483
Cs2O | 55 | 0 | Fit spectrum | Cs KA1/EQ40 |  |  | 30.973 | Cs KA1/EQ50 |  |  | 30.973 | Cs LA1/EQ20 |  |  | 4.2869
I | 53 | 0 | Fit spectrum | I KA1/EQ40 |  |  | 28.613 | I KA1/EQ50 |  |  | 28.613 | I LA1/EQ20 |  |  | 3.9377
As2O3 | 33 | 0 | Fit spectrum | As KA1/EQ20 |  |  | 10.544 | As KA1/EQ40 |  |  | 10.544 | As KA1/EQ50 |  |  | 10.544
V2O5 | 23 | 0 | Fit spectrum | V KA1/EQ20 |  |  | 4.9524 | V KA1/EQ40 |  |  | 4.9524 | V KA1/EQ50 |  |  | 4.9524
CoO | 27 | 0 | Fit spectrum | Co KA1/EQ20 |  |  | 6.9306 | Co KA1/EQ40 |  |  | 6.9306 | Co KA1/EQ50 |  |  | 6.9306
BaO | 56 | 0 | Fit spectrum | Ba KA1/EQ40 |  |  | 32.194 | Ba KA1/EQ50 |  |  | 32.194 | Ba LA1/EQ20 |  |  | 4.4636

## S23a
Sample name | Date | R/R0 = | Matrix
Pottery |  |  | SiO2
Formula | Z | Concentration | Status | Line 1 | Net int. | Calc. concentration | Line energy | Line 2 | Net int. | Calc. concentration | Line energy | Line 3 | Net int. | Calc. concentration | Line energy | Bound % | XRF %
SiO2 | 14 | 39.5 | Matrix | Si KA1/EQ20 | 6847 |  | 1.74 | Si KA1/EQ40 | 22.1 |  | 1.74 | Si KA1/EQ50 | 9.68 |  | 1.74 | 18.4
CaO | 20 | 25.3 | Fit spectrum | Ca KA1/EQ20 | 17639 |  | 3.6918 | Ca KA1/EQ40 | 1369 |  | 3.6918 | Ca KA1/EQ50 | 30.5 |  | 3.6918
Al2O3 | 13 | 11 | Fit spectrum | Al KA1/EQ20 | 789.8 |  | 1.4868 | Al KA1/EQ40 | 2.4 |  | 1.4868 | Al KA1/EQ50 | 10.9 |  | 1.4868
Na2O | 11 | 10.8 | Fit spectrum | Na KA1/EQ20 | 19.3 |  | 1.041 | Na KA1/EQ40 | 2.01 |  | 1.041
Fe2O3 | 26 | 6.46 | Fit spectrum | Fe KA1/EQ20 | 6665 |  | 6.4041 | Fe KA1/EQ40 | 2561 |  | 6.4041 | Fe KA1/EQ50 | 46.9 |  | 6.4041
MgO | 12 | 3.25 | Fit spectrum | Mg KA1/EQ20 | 39.5 |  | 1.2533 | Mg KA1/EQ40 | 0.84 |  | 1.2533
P2O5 | 15 | 0.974 | Fit spectrum | P KA1/EQ20 | 241.9 |  | 2.0137 | P KA1/EQ40 | 0.78 |  | 2.0137
K2O | 19 | 0.853 | Fit spectrum | K KA1/EQ20 | 546.3 |  | 3.3139 | K KA1/EQ40 | 29.6 |  | 3.3139 | K KA1/EQ50 | 0.43 |  | 3.3139
TiO2 | 22 | 0.669 | Fit spectrum | Ti KA1/EQ20 | 370.7 |  | 4.511 | Ti KA1/EQ40 | 44.6 |  | 4.511 | Ti KA1/EQ50 | 0.8 |  | 4.511
SO3 | 16 | 0.558 | Fit spectrum | S KA1/EQ20 | 227.2 |  | 2.3079 | S KA1/EQ40 | 1.6 |  | 2.3079 | S KA1/EQ50 | 0.15 |  | 2.3079
Cl | 17 | 0.397 | Fit spectrum | Cl KA1/EQ20 | 900.1 |  | 2.6225 | Cl KA1/EQ40 | 5.81 |  | 2.6225 | Cl KA1/EQ50 | 1.53 |  | 2.6225
SrO | 38 | 0.0817 | Fit spectrum | Sr KA1/EQ20 | 25.6 |  | 14.166 | Sr KA1/EQ40 | 320.3 |  | 14.166 | Sr KA1/EQ50 | 13.6 |  | 14.166
MnO | 25 | 0.0437 | Fit spectrum | Mn KA1/EQ20 | 46.5 |  | 5.8989 | Mn KA1/EQ40 | 12.9 |  | 5.8989 | Mn KA1/EQ50 | 0.24 |  | 5.8989
ZrO2 | 40 | 0.0274 | Fit spectrum | Zr KA1/EQ20 | 1.62 |  | 15.776 | Zr KA1/EQ40 | 62.9 |  | 15.776 | Zr KA1/EQ50 | 2.79 |  | 15.776
SnO2 | 50 | 0.014 | Fit spectrum | Sn KA1/EQ40 | 4.61 |  | 25.272 | Sn KA1/EQ50 | 2.93 |  | 25.272 | Sn LA/EQ20 |  |  | 3.4436
ZnO | 30 | 0.0132 | Fit spectrum | Zn KA1/EQ20 | 14.3 |  | 8.6392 | Zn KA1/EQ40 | 17.9 |  | 8.6392 | Zn KA1/EQ50 | 0.36 |  | 8.6392
Cr2O3 | 24 | 0.0128 | Fit spectrum | Cr KA1/EQ20 | 11.1 |  | 5.4149 | Cr KA1/EQ40 | 2.36 |  | 5.4149 | Cr KA1/EQ50 | 0.05 |  | 5.4149
Sb2O3 | 51 | 0.0066 | Fit spectrum | Sb KA1/EQ40 | 1.42 |  | 26.36 | Sb KA1/EQ50 | 0.68 |  | 26.36 | Sb LA1/EQ20 | 0.19 |  | 3.6041
Rb2O | 37 | 0.0066 | Fit spectrum | Rb KA1/EQ20 | 1.56 |  | 13.396 | Rb KA1/EQ40 | 21.9 |  | 13.396 | Rb KA1/EQ50 | 0.88 |  | 13.396
BaO | 56 | 0.0065 | Fit spectrum | Ba KA1/EQ40 | 0.09 |  | 32.194 | Ba KA1/EQ50 | 0.38 |  | 32.194 | Ba LA1/EQ20 | 2.41 |  | 4.4636
TeO2 | 52 | 0.005 | Fit spectrum | Te KA1/EQ40 | 0.68 |  | 27.474 | Te KA1/EQ50 | 0.64 |  | 27.474 | Te LA1/EQ20 | 1.99 |  | 3.77
V2O5 | 23 | 0.0047 | Fit spectrum | V KA1/EQ20 | 3.16 |  | 4.9524 | V KA1/EQ40 | 0.56 |  | 4.9524 | V KA1/EQ50 | 0.01 |  | 4.9524
Y2O3 | 39 | 0.0044 | Fit spectrum | Y KA1/EQ40 | 15.1 |  | 14.959 | Y KA1/EQ50 | 0.7 |  | 14.959 | Y LA1/EQ20 | 0 |  | 1.9221
Bi2O3 | 83 | 0.0031 | Fit spectrum | Bi LA1/EQ20 | 0.97 |  | 10.833 | Bi LA1/EQ40 | 5.12 |  | 10.833 | Bi LA1/EQ50 | 0.16 |  | 10.833
Nb2O5 | 41 | 0.0031 | Fit spectrum | Nb KA1/EQ20 | 0.05 |  | 16.616 | Nb KA1/EQ40 | 9.22 |  | 16.616 | Nb KA1/EQ50 | 0.54 |  | 16.616
PbO | 82 | 0.003 | Fit spectrum | Pb LA1/EQ20 | 1.16 |  | 10.55 | Pb LA1/EQ40 | 5.69 |  | 10.55 | Pb LA1/EQ50 | 0.17 |  | 10.55
I | 53 | 0.0021 | Fit spectrum | I KA1/EQ40 | 0.25 |  | 28.613 | I KA1/EQ50 | 0.28 |  | 28.613 | I LA1/EQ20 | 0.43 |  | 3.9377
CdO | 48 | 0.002 | Fit spectrum | Cd KA1/EQ40 | 1.06 |  | 23.174 | Cd KA1/EQ50 | 0.44 |  | 23.174 | Cd LA1/EQ20 | 1.15 |  | 3.1331
Br | 35 | 0.0016 | Fit spectrum | Br KA1/EQ20 | 1.18 |  | 11.925 | Br KA1/EQ40 | 6.31 |  | 11.925 | Br KA1/EQ50 | 0.18 |  | 11.925
Ga2O3 | 31 | 0.0015 | Fit spectrum | Ga KA1/EQ20 | 1.53 |  | 9.2521 | Ga KA1/EQ40 | 2.48 |  | 9.2521 | Ga KA1/EQ50 | 0.05 |  | 9.2521
SeO2 | 34 | 0.0012 | Fit spectrum | Se KA1/EQ20 | 0.51 |  | 11.223 | Se KA1/EQ40 | 2.86 |  | 11.223 | Se KA1/EQ50 | 0.08 |  | 11.223
MoO3 | 42 | 0.001 | Fit spectrum | Mo KA1/EQ40 | 2.66 |  | 17.48 | Mo KA1/EQ50 | 0.16 |  | 17.48 | Mo LA1/EQ20 | 0.46 |  | 2.2938
As2O3 | 33 | 0.0001 | Fit spectrum | As KA1/EQ20 | 0.05 |  | 10.544 | As KA1/EQ40 | 0.14 |  | 10.544 | As KA1/EQ50 | 0 |  | 10.544
GeO2 | 32 | 0 | Fit spectrum | Ge KA1/EQ20 |  |  | 9.8868 | Ge KA1/EQ40 |  |  | 9.8868 | Ge KA1/EQ50 |  |  | 9.8868
Pr6O11 | 59 | 0 | Fit spectrum | Pr LA1/EQ20 |  |  | 5.0331 | Pr LA1/EQ40 |  |  | 5.0331 | Pr LA1/EQ50 |  |  | 5.0331
Nd2O3 | 60 | 0 | Fit spectrum | Nd LA1/EQ20 |  |  | 5.2292 | Nd LA1/EQ40 |  |  | 5.2292 | Nd LA1/EQ50 |  |  | 5.2292
WO3 | 74 | 0 | Fit spectrum | W LA1/EQ20 |  |  | 8.3967 | W LA1/EQ40 |  |  | 8.3967 | W LA1/EQ50 |  |  | 8.3967
Ta2O5 | 73 | 0 | Fit spectrum | Ta LA1/EQ20 |  |  | 8.1457 | Ta LA1/EQ40 |  |  | 8.1457 | Ta LA1/EQ50 |  |  | 8.1457
CeO2 | 58 | 0 | Fit spectrum | Ce KA1/EQ50 |  |  | 34.72 | Ce LA1/EQ20 |  |  | 4.8392 | Ce LA1/EQ40 |  |  | 4.8392
La2O3 | 57 | 0 | Fit spectrum | La KA1/EQ50 |  |  | 33.442 | La LA1/EQ20 |  |  | 4.6483 | La LA1/EQ40 |  |  | 4.6483
Cs2O | 55 | 0 | Fit spectrum | Cs KA1/EQ40 |  |  | 30.973 | Cs KA1/EQ50 |  |  | 30.973 | Cs LA1/EQ20 |  |  | 4.2869
CoO | 27 | 0 | Fit spectrum | Co KA1/EQ20 |  |  | 6.9306 | Co KA1/EQ40 |  |  | 6.9306 | Co KA1/EQ50 |  |  | 6.9306
NiO | 28 | 0 | Fit spectrum | Ni KA1/EQ20 |  |  | 7.4784 | Ni KA1/EQ40 |  |  | 7.4784 | Ni KA1/EQ50 |  |  | 7.4784
CuO | 29 | 0 | Fit spectrum | Cu KA1/EQ20 |  |  | 8.0481 | Cu KA1/EQ40 |  |  | 8.0481 | Cu KA1/EQ50 |  |  | 8.0481

## S23b
Sample name | Date | R/R0 = | Matrix
Pottery 23b | 2022-05-31 | 10.7 | SiO2 |  |  | 27355
Formula | Z | Concentration | Status | Line 1 | Net int. | Calc. concentration | Line energy | Line 2 | Net int. | Calc. concentration | Line energy | Line 3 | Net int. | Calc. concentration | Line energy | Bound % | XRF %
SiO2 | 14 | 39.9 | Matrix | Si KA1/EQ20 | 6823 |  | 1.74 | Si KA1/EQ40 | 22.1 |  | 1.74 | Si KA1/EQ50 | 9.68 |  | 1.74 | 18.6
CaO | 20 | 25.6 | Fit spectrum | Ca KA1/EQ20 | 17538 |  | 3.6918 | Ca KA1/EQ40 | 1363 |  | 3.6918 | Ca KA1/EQ50 | 30.4 |  | 3.6918
Al2O3 | 13 | 11.5 | Fit spectrum | Al KA1/EQ20 | 817.3 |  | 1.4868 | Al KA1/EQ40 | 2.55 |  | 1.4868 | Al KA1/EQ50 | 11.4 |  | 1.4868
Na2O | 11 | 9.22 | Fit spectrum | Na KA1/EQ20 | 16 |  | 1.041 | Na KA1/EQ40 | 1.67 |  | 1.041
Fe2O3 | 26 | 6.53 | Fit spectrum | Fe KA1/EQ20 | 6619 |  | 6.4041 | Fe KA1/EQ40 | 2543 |  | 6.4041 | Fe KA1/EQ50 | 46.6 |  | 6.4041
MgO | 12 | 3.35 | Fit spectrum | Mg KA1/EQ20 | 40.3 |  | 1.2533 | Mg KA1/EQ40 | 0.86 |  | 1.2533
P2O5 | 15 | 0.976 | Fit spectrum | P KA1/EQ20 | 238.1 |  | 2.0137 | P KA1/EQ40 | 0.77 |  | 2.0137
K2O | 19 | 0.905 | Fit spectrum | K KA1/EQ20 | 570.3 |  | 3.3139 | K KA1/EQ40 | 30.9 |  | 3.3139 | K KA1/EQ50 | 0.45 |  | 3.3139
TiO2 | 22 | 0.685 | Fit spectrum | Ti KA1/EQ20 | 372.9 |  | 4.511 | Ti KA1/EQ40 | 44.9 |  | 4.511 | Ti KA1/EQ50 | 0.81 |  | 4.511
SO3 | 16 | 0.59 | Fit spectrum | S KA1/EQ20 | 235.9 |  | 2.3079 | S KA1/EQ40 | 1.66 |  | 2.3079 | S KA1/EQ50 | 0.15 |  | 2.3079
Cl | 17 | 0.41 | Fit spectrum | Cl KA1/EQ20 | 914.8 |  | 2.6225 | Cl KA1/EQ40 | 5.91 |  | 2.6225 | Cl KA1/EQ50 | 1.55 |  | 2.6225
SrO | 38 | 0.0819 | Fit spectrum | Sr KA1/EQ20 | 25.3 |  | 14.166 | Sr KA1/EQ40 | 316.5 |  | 14.166 | Sr KA1/EQ50 | 13.4 |  | 14.166
MnO | 25 | 0.0504 | Fit spectrum | Mn KA1/EQ20 | 52.7 |  | 5.8989 | Mn KA1/EQ40 | 14.7 |  | 5.8989 | Mn KA1/EQ50 | 0.27 |  | 5.8989
ZrO2 | 40 | 0.032 | Fit spectrum | Zr KA1/EQ20 | 1.86 |  | 15.776 | Zr KA1/EQ40 | 72.3 |  | 15.776 | Zr KA1/EQ50 | 3.21 |  | 15.776
BaO | 56 | 0.0258 | Fit spectrum | Ba KA1/EQ40 | 0.34 |  | 32.194 | Ba KA1/EQ50 | 1.48 |  | 32.194 | Ba LA1/EQ20 | 9.32 |  | 4.4636
V2O5 | 23 | 0.0165 | Fit spectrum | V KA1/EQ20 | 10.9 |  | 4.9524 | V KA1/EQ40 | 1.95 |  | 4.9524 | V KA1/EQ50 | 0.04 |  | 4.9524
ZnO | 30 | 0.0155 | Fit spectrum | Zn KA1/EQ20 | 16.6 |  | 8.6392 | Zn KA1/EQ40 | 20.7 |  | 8.6392 | Zn KA1/EQ50 | 0.42 |  | 8.6392
SnO2 | 50 | 0.0155 | Fit spectrum | Sn KA1/EQ40 | 5.04 |  | 25.272 | Sn KA1/EQ50 | 3.2 |  | 25.272 | Sn LA/EQ20 |  |  | 3.4436
Cr2O3 | 24 | 0.015 | Fit spectrum | Cr KA1/EQ20 | 12.8 |  | 5.4149 | Cr KA1/EQ40 | 2.73 |  | 5.4149 | Cr KA1/EQ50 | 0.06 |  | 5.4149
Sb2O3 | 51 | 0.0092 | Fit spectrum | Sb KA1/EQ40 | 1.96 |  | 26.36 | Sb KA1/EQ50 | 0.93 |  | 26.36 | Sb LA1/EQ20 | 0.26 |  | 3.6041
TeO2 | 52 | 0.0087 | Fit spectrum | Te KA1/EQ40 | 1.16 |  | 27.474 | Te KA1/EQ50 | 1.11 |  | 27.474 | Te LA1/EQ20 | 3.4 |  | 3.77
Rb2O | 37 | 0.0067 | Fit spectrum | Rb KA1/EQ20 | 1.57 |  | 13.396 | Rb KA1/EQ40 | 22.1 |  | 13.396 | Rb KA1/EQ50 | 0.89 |  | 13.396
Y2O3 | 39 | 0.0048 | Fit spectrum | Y KA1/EQ40 | 16.4 |  | 14.959 | Y KA1/EQ50 | 0.76 |  | 14.959 | Y LA1/EQ20 | 0 |  | 1.9221
I | 53 | 0.0045 | Fit spectrum | I KA1/EQ40 | 0.52 |  | 28.613 | I KA1/EQ50 | 0.6 |  | 28.613 | I LA1/EQ20 | 0.91 |  | 3.9377
Bi2O3 | 83 | 0.0043 | Fit spectrum | Bi LA1/EQ20 | 1.32 |  | 10.833 | Bi LA1/EQ40 | 6.94 |  | 10.833 | Bi LA1/EQ50 | 0.21 |  | 10.833
Nb2O5 | 41 | 0.0035 | Fit spectrum | Nb KA1/EQ20 | 0.05 |  | 16.616 | Nb KA1/EQ40 | 10.2 |  | 16.616 | Nb KA1/EQ50 | 0.6 |  | 16.616
NiO | 28 | 0.0032 | Fit spectrum | Ni KA1/EQ20 | 3.08 |  | 7.4784 | Ni KA1/EQ40 | 2.26 |  | 7.4784 | Ni KA1/EQ50 | 0.04 |  | 7.4784
Ga2O3 | 31 | 0.003 | Fit spectrum | Ga KA1/EQ20 | 3.03 |  | 9.2521 | Ga KA1/EQ40 | 4.92 |  | 9.2521 | Ga KA1/EQ50 | 0.11 |  | 9.2521
CdO | 48 | 0.0029 | Fit spectrum | Cd KA1/EQ40 | 1.54 |  | 23.174 | Cd KA1/EQ50 | 0.63 |  | 23.174 | Cd LA1/EQ20 | 1.67 |  | 3.1331
SeO2 | 34 | 0.0023 | Fit spectrum | Se KA1/EQ20 | 0.96 |  | 11.223 | Se KA1/EQ40 | 5.37 |  | 11.223 | Se KA1/EQ50 | 0.15 |  | 11.223
PbO | 82 | 0.0023 | Fit spectrum | Pb LA1/EQ20 | 0.87 |  | 10.55 | Pb LA1/EQ40 | 4.28 |  | 10.55 | Pb LA1/EQ50 | 0.13 |  | 10.55
Br | 35 | 0.0022 | Fit spectrum | Br KA1/EQ20 | 1.61 |  | 11.925 | Br KA1/EQ40 | 8.63 |  | 11.925 | Br KA1/EQ50 | 0.25 |  | 11.925
CuO | 29 | 0.0014 | Fit spectrum | Cu KA1/EQ20 | 1.3 |  | 8.0481 | Cu KA1/EQ40 | 1.26 |  | 8.0481 | Cu KA1/EQ50 | 0.03 |  | 8.0481
As2O3 | 33 | 0.0012 | Fit spectrum | As KA1/EQ20 | 1.02 |  | 10.544 | As KA1/EQ40 | 2.91 |  | 10.544 | As KA1/EQ50 | 0.07 |  | 10.544
MoO3 | 42 | 0.0011 | Fit spectrum | Mo KA1/EQ40 | 3.09 |  | 17.48 | Mo KA1/EQ50 | 0.19 |  | 17.48 | Mo LA1/EQ20 | 0.53 |  | 2.2938
GeO2 | 32 | 0 | Fit spectrum | Ge KA1/EQ20 |  |  | 9.8868 | Ge KA1/EQ40 |  |  | 9.8868 | Ge KA1/EQ50 |  |  | 9.8868
Pr6O11 | 59 | 0 | Fit spectrum | Pr LA1/EQ20 |  |  | 5.0331 | Pr LA1/EQ40 |  |  | 5.0331 | Pr LA1/EQ50 |  |  | 5.0331
Nd2O3 | 60 | 0 | Fit spectrum | Nd LA1/EQ20 |  |  | 5.2292 | Nd LA1/EQ40 |  |  | 5.2292 | Nd LA1/EQ50 |  |  | 5.2292
WO3 | 74 | 0 | Fit spectrum | W LA1/EQ20 |  |  | 8.3967 | W LA1/EQ40 |  |  | 8.3967 | W LA1/EQ50 |  |  | 8.3967
Ta2O5 | 73 | 0 | Fit spectrum | Ta LA1/EQ20 |  |  | 8.1457 | Ta LA1/EQ40 |  |  | 8.1457 | Ta LA1/EQ50 |  |  | 8.1457
CeO2 | 58 | 0 | Fit spectrum | Ce KA1/EQ50 |  |  | 34.72 | Ce LA1/EQ20 |  |  | 4.8392 | Ce LA1/EQ40 |  |  | 4.8392
La2O3 | 57 | 0 | Fit spectrum | La KA1/EQ50 |  |  | 33.442 | La LA1/EQ20 |  |  | 4.6483 | La LA1/EQ40 |  |  | 4.6483
Cs2O | 55 | 0 | Fit spectrum | Cs KA1/EQ40 |  |  | 30.973 | Cs KA1/EQ50 |  |  | 30.973 | Cs LA1/EQ20 |  |  | 4.2869
CoO | 27 | 0 | Fit spectrum | Co KA1/EQ20 |  |  | 6.9306 | Co KA1/EQ40 |  |  | 6.9306 | Co KA1/EQ50 |  |  | 6.9306

## S24
Sample name | Date | R/R0 = | Matrix
Pottery 24a | 2022-05-31 | 8.29 | SiO2 |  |  | 27349
Formula | Z | Concentration | Status | Line 1 | Net int. | Calc. concentration | Line energy | Line 2 | Net int. | Calc. concentration | Line energy | Line 3 | Net int. | Calc. concentration | Line energy | Bound % | XRF %
SiO2 | 14 | 31.1 | Matrix | Si KA1/EQ20 | 5160 |  | 1.74 | Si KA1/EQ40 | 16.1 |  | 1.74 | Si KA1/EQ50 | 7.04 |  | 1.74 | 14.5
CaO | 20 | 23.7 | Fit spectrum | Ca KA1/EQ20 | 16811 |  | 3.6918 | Ca KA1/EQ40 | 1291 |  | 3.6918 | Ca KA1/EQ50 | 28.7 |  | 3.6918
Na2O | 11 | 15.2 | Fit spectrum | Na KA1/EQ20 | 28.7 |  | 1.041 | Na KA1/EQ40 | 2.99 |  | 1.041
Al2O3 | 13 | 12.7 | Fit spectrum | Al KA1/EQ20 | 873.4 |  | 1.4868 | Al KA1/EQ40 | 2.55 |  | 1.4868 | Al KA1/EQ50 | 11.7 |  | 1.4868
MgO | 12 | 6.71 | Fit spectrum | Mg KA1/EQ20 | 80.9 |  | 1.2533 | Mg KA1/EQ40 | 1.7 |  | 1.2533
Fe2O3 | 26 | 6.17 | Fit spectrum | Fe KA1/EQ20 | 6619 |  | 6.4041 | Fe KA1/EQ40 | 2542 |  | 6.4041 | Fe KA1/EQ50 | 46.5 |  | 6.4041
K2O | 19 | 1.41 | Fit spectrum | K KA1/EQ20 | 928.5 |  | 3.3139 | K KA1/EQ40 | 50 |  | 3.3139 | K KA1/EQ50 | 0.72 |  | 3.3139
P2O5 | 15 | 1.07 | Fit spectrum | P KA1/EQ20 | 273.8 |  | 2.0137 | P KA1/EQ40 | 0.88 |  | 2.0137
SO3 | 16 | 0.737 | Fit spectrum | S KA1/EQ20 | 308.6 |  | 2.3079 | S KA1/EQ40 | 2.16 |  | 2.3079 | S KA1/EQ50 | 0.2 |  | 2.3079
TiO2 | 22 | 0.661 | Fit spectrum | Ti KA1/EQ20 | 380.5 |  | 4.511 | Ti KA1/EQ40 | 45.7 |  | 4.511 | Ti KA1/EQ50 | 0.82 |  | 4.511
Cl | 17 | 0.276 | Fit spectrum | Cl KA1/EQ20 | 642.1 |  | 2.6225 | Cl KA1/EQ40 | 4.12 |  | 2.6225 | Cl KA1/EQ50 | 1.08 |  | 2.6225
SrO | 38 | 0.0703 | Fit spectrum | Sr KA1/EQ20 | 22.9 |  | 14.166 | Sr KA1/EQ40 | 286.7 |  | 14.166 | Sr KA1/EQ50 | 12.1 |  | 14.166
MnO | 25 | 0.0526 | Fit spectrum | Mn KA1/EQ20 | 58.2 |  | 5.8989 | Mn KA1/EQ40 | 16.2 |  | 5.8989 | Mn KA1/EQ50 | 0.3 |  | 5.8989
ZrO2 | 40 | 0.0254 | Fit spectrum | Zr KA1/EQ20 | 1.56 |  | 15.776 | Zr KA1/EQ40 | 60.7 |  | 15.776 | Zr KA1/EQ50 | 2.69 |  | 15.776
Cr2O3 | 24 | 0.0184 | Fit spectrum | Cr KA1/EQ20 | 16.6 |  | 5.4149 | Cr KA1/EQ40 | 3.54 |  | 5.4149 | Cr KA1/EQ50 | 0.07 |  | 5.4149
ZnO | 30 | 0.0175 | Fit spectrum | Zn KA1/EQ20 | 19.8 |  | 8.6392 | Zn KA1/EQ40 | 24.7 |  | 8.6392 | Zn KA1/EQ50 | 0.5 |  | 8.6392
SnO2 | 50 | 0.0129 | Fit spectrum | Sn KA1/EQ40 | 4.43 |  | 25.272 | Sn KA1/EQ50 | 2.82 |  | 25.272 | Sn LA/EQ20 |  |  | 3.4436
Rb2O | 37 | 0.0082 | Fit spectrum | Rb KA1/EQ20 | 2.03 |  | 13.396 | Rb KA1/EQ40 | 28.6 |  | 13.396 | Rb KA1/EQ50 | 1.15 |  | 13.396
CuO | 29 | 0.005 | Fit spectrum | Cu KA1/EQ20 | 5.03 |  | 8.0481 | Cu KA1/EQ40 | 4.9 |  | 8.0481 | Cu KA1/EQ50 | 0.1 |  | 8.0481
PbO | 82 | 0.0049 | Fit spectrum | Pb LA1/EQ20 | 1.98 |  | 10.55 | Pb LA1/EQ40 | 9.75 |  | 10.55 | Pb LA1/EQ50 | 0.29 |  | 10.55
Y2O3 | 39 | 0.0042 | Fit spectrum | Y KA1/EQ40 | 15.2 |  | 14.959 | Y KA1/EQ50 | 0.71 |  | 14.959 | Y LA1/EQ20 | 0 |  | 1.9221
NiO | 28 | 0.004 | Fit spectrum | Ni KA1/EQ20 | 4.03 |  | 7.4784 | Ni KA1/EQ40 | 2.96 |  | 7.4784 | Ni KA1/EQ50 | 0.06 |  | 7.4784
Sb2O3 | 51 | 0.0037 | Fit spectrum | Sb KA1/EQ40 | 0.83 |  | 26.36 | Sb KA1/EQ50 | 0.39 |  | 26.36 | Sb LA1/EQ20 | 0.11 |  | 3.6041
Bi2O3 | 83 | 0.0029 | Fit spectrum | Bi LA1/EQ20 | 0.93 |  | 10.833 | Bi LA1/EQ40 | 4.91 |  | 10.833 | Bi LA1/EQ50 | 0.15 |  | 10.833
Ga2O3 | 31 | 0.0025 | Fit spectrum | Ga KA1/EQ20 | 2.65 |  | 9.2521 | Ga KA1/EQ40 | 4.29 |  | 9.2521 | Ga KA1/EQ50 | 0.09 |  | 9.2521
TeO2 | 52 | 0.0022 | Fit spectrum | Te KA1/EQ40 | 0.31 |  | 27.474 | Te KA1/EQ50 | 0.3 |  | 27.474 | Te LA1/EQ20 | 0.9 |  | 3.77
Nb2O5 | 41 | 0.0021 | Fit spectrum | Nb KA1/EQ20 | 0.03 |  | 16.616 | Nb KA1/EQ40 | 6.46 |  | 16.616 | Nb KA1/EQ50 | 0.38 |  | 16.616
CdO | 48 | 0.002 | Fit spectrum | Cd KA1/EQ40 | 1.11 |  | 23.174 | Cd KA1/EQ50 | 0.46 |  | 23.174 | Cd LA1/EQ20 | 1.19 |  | 3.1331
Br | 35 | 0.0013 | Fit spectrum | Br KA1/EQ20 | 1.01 |  | 11.925 | Br KA1/EQ40 | 5.43 |  | 11.925 | Br KA1/EQ50 | 0.16 |  | 11.925
MoO3 | 42 | 0.0005 | Fit spectrum | Mo KA1/EQ40 | 1.38 |  | 17.48 | Mo KA1/EQ50 | 0.08 |  | 17.48 | Mo LA1/EQ20 | 0.23 |  | 2.2938
BaO | 56 | 0.0004 | Fit spectrum | Ba KA1/EQ40 | 0.01 |  | 32.194 | Ba KA1/EQ50 | 0.02 |  | 32.194 | Ba LA1/EQ20 | 0.14 |  | 4.4636
GeO2 | 32 | 0 | Fit spectrum | Ge KA1/EQ20 |  |  | 9.8868 | Ge KA1/EQ40 |  |  | 9.8868 | Ge KA1/EQ50 |  |  | 9.8868
Pr6O11 | 59 | 0 | Fit spectrum | Pr LA1/EQ20 |  |  | 5.0331 | Pr LA1/EQ40 |  |  | 5.0331 | Pr LA1/EQ50 |  |  | 5.0331
Nd2O3 | 60 | 0 | Fit spectrum | Nd LA1/EQ20 |  |  | 5.2292 | Nd LA1/EQ40 |  |  | 5.2292 | Nd LA1/EQ50 |  |  | 5.2292
WO3 | 74 | 0 | Fit spectrum | W LA1/EQ20 |  |  | 8.3967 | W LA1/EQ40 |  |  | 8.3967 | W LA1/EQ50 |  |  | 8.3967
Ta2O5 | 73 | 0 | Fit spectrum | Ta LA1/EQ20 |  |  | 8.1457 | Ta LA1/EQ40 |  |  | 8.1457 | Ta LA1/EQ50 |  |  | 8.1457
CeO2 | 58 | 0 | Fit spectrum | Ce KA1/EQ50 |  |  | 34.72 | Ce LA1/EQ20 |  |  | 4.8392 | Ce LA1/EQ40 |  |  | 4.8392
La2O3 | 57 | 0 | Fit spectrum | La KA1/EQ50 |  |  | 33.442 | La LA1/EQ20 |  |  | 4.6483 | La LA1/EQ40 |  |  | 4.6483
Cs2O | 55 | 0 | Fit spectrum | Cs KA1/EQ40 |  |  | 30.973 | Cs KA1/EQ50 |  |  | 30.973 | Cs LA1/EQ20 |  |  | 4.2869
I | 53 | 0 | Fit spectrum | I KA1/EQ40 |  |  | 28.613 | I KA1/EQ50 |  |  | 28.613 | I LA1/EQ20 |  |  | 3.9377
SeO2 | 34 | 0 | Fit spectrum | Se KA1/EQ20 |  |  | 11.223 | Se KA1/EQ40 |  |  | 11.223 | Se KA1/EQ50 |  |  | 11.223
As2O3 | 33 | 0 | Fit spectrum | As KA1/EQ20 |  |  | 10.544 | As KA1/EQ40 |  |  | 10.544 | As KA1/EQ50 |  |  | 10.544
V2O5 | 23 | 0 | Fit spectrum | V KA1/EQ20 |  |  | 4.9524 | V KA1/EQ40 |  |  | 4.9524 | V KA1/EQ50 |  |  | 4.9524
CoO | 27 | 0 | Fit spectrum | Co KA1/EQ20 |  |  | 6.9306 | Co KA1/EQ40 |  |  | 6.9306 | Co KA1/EQ50 |  |  | 6.9306

## S25
Sample name | Date | R/R0 = | Matrix |  |  | 27322
Pottery 25a | 2022-05-27 | 14.2 | SiO2
Formula | Z | Concentration | Status | Line 1 | Net int. | Calc. concentration | Line energy | Line 2 | Net int. | Calc. concentration | Line energy | Line 3 | Net int. | Calc. concentration | Line energy | Bound % | XRF %
SiO2 | 14 | 57.8 | Matrix | Si KA1/EQ20 | 10975 |  | 1.74 | Si KA1/EQ40 | 36.6 |  | 1.74 | Si KA1/EQ50 | 16 |  | 1.74 | 27
Al2O3 | 13 | 13 | Fit spectrum | Al KA1/EQ20 | 1082 |  | 1.4868 | Al KA1/EQ40 | 3.23 |  | 1.4868 | Al KA1/EQ50 | 15.5 |  | 1.4868
CaO | 20 | 11.6 | Fit spectrum | Ca KA1/EQ20 | 8008 |  | 3.6918 | Ca KA1/EQ40 | 572.7 |  | 3.6918 | Ca KA1/EQ50 | 12.7 |  | 3.6918
Fe2O3 | 26 | 7.11 | Fit spectrum | Fe KA1/EQ20 | 8786 |  | 6.4041 | Fe KA1/EQ40 | 3411 |  | 6.4041 | Fe KA1/EQ50 | 62.7 |  | 6.4041
Na2O | 11 | 3.51 | Fit spectrum | Na KA1/EQ20 | 6.8 |  | 1.041 | Na KA1/EQ40 | 0.7 |  | 1.041
K2O | 19 | 2.66 | Fit spectrum | K KA1/EQ20 | 1670 |  | 3.3139 | K KA1/EQ40 | 84.5 |  | 3.3139 | K KA1/EQ50 | 1.21 |  | 3.3139
MgO | 12 | 1.75 | Fit spectrum | Mg KA1/EQ20 | 24.6 |  | 1.2533 | Mg KA1/EQ40 | 0.53 |  | 1.2533
TiO2 | 22 | 0.908 | Fit spectrum | Ti KA1/EQ20 | 613.3 |  | 4.511 | Ti KA1/EQ40 | 74.6 |  | 4.511 | Ti KA1/EQ50 | 1.35 |  | 4.511
P2O5 | 15 | 0.693 | Fit spectrum | P KA1/EQ20 | 163.7 |  | 2.0137 | P KA1/EQ40 | 0.51 |  | 2.0137
SO3 | 16 | 0.337 | Fit spectrum | S KA1/EQ20 | 129.8 |  | 2.3079 | S KA1/EQ40 | 0.88 |  | 2.3079 | S KA1/EQ50 | 0.08 |  | 2.3079
Cl | 17 | 0.307 | Fit spectrum | Cl KA1/EQ20 | 659 |  | 2.6225 | Cl KA1/EQ40 | 4.12 |  | 2.6225 | Cl KA1/EQ50 | 1.08 |  | 2.6225
MnO | 25 | 0.0742 | Fit spectrum | Mn KA1/EQ20 | 95 |  | 5.8989 | Mn KA1/EQ40 | 26.7 |  | 5.8989 | Mn KA1/EQ50 | 0.49 |  | 5.8989
SrO | 38 | 0.0542 | Fit spectrum | Sr KA1/EQ20 | 19.5 |  | 14.166 | Sr KA1/EQ40 | 244.6 |  | 14.166 | Sr KA1/EQ50 | 10.4 |  | 14.166
ZrO2 | 40 | 0.048 | Fit spectrum | Zr KA1/EQ20 | 3.26 |  | 15.776 | Zr KA1/EQ40 | 126.6 |  | 15.776 | Zr KA1/EQ50 | 5.61 |  | 15.776
Cr2O3 | 24 | 0.0251 | Fit spectrum | Cr KA1/EQ20 | 26.4 |  | 5.4149 | Cr KA1/EQ40 | 5.71 |  | 5.4149 | Cr KA1/EQ50 | 0.12 |  | 5.4149
BaO | 56 | 0.0209 | Fit spectrum | Ba KA1/EQ40 | 0.31 |  | 32.194 | Ba KA1/EQ50 | 1.34 |  | 32.194 | Ba LA1/EQ20 | 9.37 |  | 4.4636
V2O5 | 23 | 0.0172 | Fit spectrum | V KA1/EQ20 | 14.2 |  | 4.9524 | V KA1/EQ40 | 2.56 |  | 4.9524 | V KA1/EQ50 | 0.05 |  | 4.9524
Rb2O | 37 | 0.017 | Fit spectrum | Rb KA1/EQ20 | 4.65 |  | 13.396 | Rb KA1/EQ40 | 65.3 |  | 13.396 | Rb KA1/EQ50 | 2.62 |  | 13.396
ZnO | 30 | 0.0142 | Fit spectrum | Zn KA1/EQ20 | 17.9 |  | 8.6392 | Zn KA1/EQ40 | 22.3 |  | 8.6392 | Zn KA1/EQ50 | 0.45 |  | 8.6392
SnO2 | 50 | 0.0129 | Fit spectrum | Sn KA1/EQ40 | 4.82 |  | 25.272 | Sn KA1/EQ50 | 3.06 |  | 25.272 | Sn LA/EQ20 |  |  | 3.4436
NiO | 28 | 0.0076 | Fit spectrum | Ni KA1/EQ20 | 8.43 |  | 7.4784 | Ni KA1/EQ40 | 6.18 |  | 7.4784 | Ni KA1/EQ50 | 0.12 |  | 7.4784
PbO | 82 | 0.0055 | Fit spectrum | Pb LA1/EQ20 | 2.5 |  | 10.55 | Pb LA1/EQ40 | 12.3 |  | 10.55 | Pb LA1/EQ50 | 0.37 |  | 10.55
Y2O3 | 39 | 0.0049 | Fit spectrum | Y KA1/EQ40 | 19.4 |  | 14.959 | Y KA1/EQ50 | 0.9 |  | 14.959 | Y LA1/EQ20 | 0 |  | 1.9221
Sb2O3 | 51 | 0.0044 | Fit spectrum | Sb KA1/EQ40 | 1.07 |  | 26.36 | Sb KA1/EQ50 | 0.51 |  | 26.36 | Sb LA1/EQ20 | 0.13 |  | 3.6041
Ga2O3 | 31 | 0.0039 | Fit spectrum | Ga KA1/EQ20 | 4.62 |  | 9.2521 | Ga KA1/EQ40 | 7.5 |  | 9.2521 | Ga KA1/EQ50 | 0.16 |  | 9.2521
CuO | 29 | 0.0037 | Fit spectrum | Cu KA1/EQ20 | 4.06 |  | 8.0481 | Cu KA1/EQ40 | 3.96 |  | 8.0481 | Cu KA1/EQ50 | 0.08 |  | 8.0481
Nb2O5 | 41 | 0.0034 | Fit spectrum | Nb KA1/EQ20 | 0.06 |  | 16.616 | Nb KA1/EQ40 | 11.7 |  | 16.616 | Nb KA1/EQ50 | 0.68 |  | 16.616
Bi2O3 | 83 | 0.0032 | Fit spectrum | Bi LA1/EQ20 | 1.13 |  | 10.833 | Bi LA1/EQ40 | 5.95 |  | 10.833 | Bi LA1/EQ50 | 0.18 |  | 10.833
TeO2 | 52 | 0.0029 | Fit spectrum | Te KA1/EQ40 | 0.44 |  | 27.474 | Te KA1/EQ50 | 0.41 |  | 27.474 | Te LA1/EQ20 | 1.12 |  | 3.77
CdO | 48 | 0.0016 | Fit spectrum | Cd KA1/EQ40 | 0.97 |  | 23.174 | Cd KA1/EQ50 | 0.4 |  | 23.174 | Cd LA1/EQ20 | 0.91 |  | 3.1331
Br | 35 | 0.0015 | Fit spectrum | Br KA1/EQ20 | 1.33 |  | 11.925 | Br KA1/EQ40 | 7.13 |  | 11.925 | Br KA1/EQ50 | 0.21 |  | 11.925
SeO2 | 34 | 0.0011 | Fit spectrum | Se KA1/EQ20 | 0.56 |  | 11.223 | Se KA1/EQ40 | 3.13 |  | 11.223 | Se KA1/EQ50 | 0.09 |  | 11.223
GeO2 | 32 | 0.0008 | Fit spectrum | Ge KA1/EQ20 | 0 |  | 9.8868 | Ge KA1/EQ40 | 1.64 |  | 9.8868 | Ge KA1/EQ50 | 0.04 |  | 9.8868
MoO3 | 42 | 0.0005 | Fit spectrum | Mo KA1/EQ40 | 1.71 |  | 17.48 | Mo KA1/EQ50 | 0.1 |  | 17.48 | Mo LA1/EQ20 | 0.24 |  | 2.2938
I | 53 | 0.0002 | Fit spectrum | I KA1/EQ40 | 0.03 |  | 28.613 | I KA1/EQ50 | 0.04 |  | 28.613 | I LA1/EQ20 | 0.05 |  | 3.9377
Pr6O11 | 59 | 0 | Fit spectrum | Pr LA1/EQ20 |  |  | 5.0331 | Pr LA1/EQ40 |  |  | 5.0331 | Pr LA1/EQ50 |  |  | 5.0331
Nd2O3 | 60 | 0 | Fit spectrum | Nd LA1/EQ20 |  |  | 5.2292 | Nd LA1/EQ40 |  |  | 5.2292 | Nd LA1/EQ50 |  |  | 5.2292
WO3 | 74 | 0 | Fit spectrum | W LA1/EQ20 |  |  | 8.3967 | W LA1/EQ40 |  |  | 8.3967 | W LA1/EQ50 |  |  | 8.3967
Ta2O5 | 73 | 0 | Fit spectrum | Ta LA1/EQ20 |  |  | 8.1457 | Ta LA1/EQ40 |  |  | 8.1457 | Ta LA1/EQ50 |  |  | 8.1457
CeO2 | 58 | 0 | Fit spectrum | Ce KA1/EQ50 |  |  | 34.72 | Ce LA1/EQ20 |  |  | 4.8392 | Ce LA1/EQ40 |  |  | 4.8392
La2O3 | 57 | 0 | Fit spectrum | La KA1/EQ50 |  |  | 33.442 | La LA1/EQ20 |  |  | 4.6483 | La LA1/EQ40 |  |  | 4.6483
Cs2O | 55 | 0 | Fit spectrum | Cs KA1/EQ40 |  |  | 30.973 | Cs KA1/EQ50 |  |  | 30.973 | Cs LA1/EQ20 |  |  | 4.2869
As2O3 | 33 | 0 | Fit spectrum | As KA1/EQ20 |  |  | 10.544 | As KA1/EQ40 |  |  | 10.544 | As KA1/EQ50 |  |  | 10.544
CoO | 27 | 0 | Fit spectrum | Co KA1/EQ20 |  |  | 6.9306 | Co KA1/EQ40 |  |  | 6.9306 | Co KA1/EQ50 |  |  | 6.9306

## S26
Sample name | Date | R/R0 = | Matrix
Pottery 26a | 2022-05-31 | 8.99 | SiO2 |  |  | 273532
Formula | Z | Concentration | Status | Line 1 | Net int. | Calc. concentration | Line energy | Line 2 | Net int. | Calc. concentration | Line energy | Line 3 | Net int. | Calc. concentration | Line energy | Bound % | XRF %
SiO2 | 14 | 41.2 | Matrix | Si KA1/EQ20 | 7032 |  | 1.74 | Si KA1/EQ40 | 22.2 |  | 1.74 | Si KA1/EQ50 | 9.73 |  | 1.74 | 19.3
CaO | 20 | 15.9 | Fit spectrum | Ca KA1/EQ20 | 11147 |  | 3.6918 | Ca KA1/EQ40 | 818.4 |  | 3.6918 | Ca KA1/EQ50 | 18.1 |  | 3.6918
Al2O3 | 13 | 15.6 | Fit spectrum | Al KA1/EQ20 | 1148 |  | 1.4868 | Al KA1/EQ40 | 3.39 |  | 1.4868 | Al KA1/EQ50 | 15.8 |  | 1.4868
Na2O | 11 | 11.4 | Fit spectrum | Na KA1/EQ20 | 21.7 |  | 1.041 | Na KA1/EQ40 | 2.25 |  | 1.041
Fe2O3 | 26 | 6.93 | Fit spectrum | Fe KA1/EQ20 | 8138 |  | 6.4041 | Fe KA1/EQ40 | 3150 |  | 6.4041 | Fe KA1/EQ50 | 57.8 |  | 6.4041
MgO | 12 | 3.82 | Fit spectrum | Mg KA1/EQ20 | 48.4 |  | 1.2533 | Mg KA1/EQ40 | 1.02 |  | 1.2533
K2O | 19 | 2.34 | Fit spectrum | K KA1/EQ20 | 1495 |  | 3.3139 | K KA1/EQ40 | 77.5 |  | 3.3139 | K KA1/EQ50 | 1.11 |  | 3.3139
P2O5 | 15 | 0.888 | Fit spectrum | P KA1/EQ20 | 216 |  | 2.0137 | P KA1/EQ40 | 0.69 |  | 2.0137
TiO2 | 22 | 0.832 | Fit spectrum | Ti KA1/EQ20 | 530 |  | 4.511 | Ti KA1/EQ40 | 64.2 |  | 4.511 | Ti KA1/EQ50 | 1.16 |  | 4.511
SO3 | 16 | 0.458 | Fit spectrum | S KA1/EQ20 | 182.2 |  | 2.3079 | S KA1/EQ40 | 1.25 |  | 2.3079 | S KA1/EQ50 | 0.12 |  | 2.3079
Cl | 17 | 0.29 | Fit spectrum | Cl KA1/EQ20 | 642.4 |  | 2.6225 | Cl KA1/EQ40 | 4.06 |  | 2.6225 | Cl KA1/EQ50 | 1.06 |  | 2.6225
SrO | 38 | 0.0704 | Fit spectrum | Sr KA1/EQ20 | 24.5 |  | 14.166 | Sr KA1/EQ40 | 306.2 |  | 14.166 | Sr KA1/EQ50 | 13 |  | 14.166
MnO | 25 | 0.0561 | Fit spectrum | Mn KA1/EQ20 | 68.2 |  | 5.8989 | Mn KA1/EQ40 | 19.1 |  | 5.8989 | Mn KA1/EQ50 | 0.35 |  | 5.8989
ZrO2 | 40 | 0.0414 | Fit spectrum | Zr KA1/EQ20 | 2.7 |  | 15.776 | Zr KA1/EQ40 | 105.2 |  | 15.776 | Zr KA1/EQ50 | 4.66 |  | 15.776
Cr2O3 | 24 | 0.0229 | Fit spectrum | Cr KA1/EQ20 | 22.8 |  | 5.4149 | Cr KA1/EQ40 | 4.91 |  | 5.4149 | Cr KA1/EQ50 | 0.1 |  | 5.4149
Rb2O | 37 | 0.014 | Fit spectrum | Rb KA1/EQ20 | 3.69 |  | 13.396 | Rb KA1/EQ40 | 51.8 |  | 13.396 | Rb KA1/EQ50 | 2.08 |  | 13.396
ZnO | 30 | 0.013 | Fit spectrum | Zn KA1/EQ20 | 15.7 |  | 8.6392 | Zn KA1/EQ40 | 19.6 |  | 8.6392 | Zn KA1/EQ50 | 0.4 |  | 8.6392
SnO2 | 50 | 0.0128 | Fit spectrum | Sn KA1/EQ40 | 4.63 |  | 25.272 | Sn KA1/EQ50 | 2.94 |  | 25.272 | Sn LA/EQ20 |  |  | 3.4436
PbO | 82 | 0.0052 | Fit spectrum | Pb LA1/EQ20 | 2.28 |  | 10.55 | Pb LA1/EQ40 | 11.2 |  | 10.55 | Pb LA1/EQ50 | 0.33 |  | 10.55
Y2O3 | 39 | 0.0044 | Fit spectrum | Y KA1/EQ40 | 16.7 |  | 14.959 | Y KA1/EQ50 | 0.78 |  | 14.959 | Y LA1/EQ20 | 0 |  | 1.9221
Sb2O3 | 51 | 0.0035 | Fit spectrum | Sb KA1/EQ40 | 0.82 |  | 26.36 | Sb KA1/EQ50 | 0.39 |  | 26.36 | Sb LA1/EQ20 | 0.1 |  | 3.6041
NiO | 28 | 0.0034 | Fit spectrum | Ni KA1/EQ20 | 3.62 |  | 7.4784 | Ni KA1/EQ40 | 2.65 |  | 7.4784 | Ni KA1/EQ50 | 0.05 |  | 7.4784
Nb2O5 | 41 | 0.0033 | Fit spectrum | Nb KA1/EQ20 | 0.06 |  | 16.616 | Nb KA1/EQ40 | 10.8 |  | 16.616 | Nb KA1/EQ50 | 0.63 |  | 16.616
Bi2O3 | 83 | 0.0032 | Fit spectrum | Bi LA1/EQ20 | 1.1 |  | 10.833 | Bi LA1/EQ40 | 5.81 |  | 10.833 | Bi LA1/EQ50 | 0.18 |  | 10.833
TeO2 | 52 | 0.0028 | Fit spectrum | Te KA1/EQ40 | 0.42 |  | 27.474 | Te KA1/EQ50 | 0.39 |  | 27.474 | Te LA1/EQ20 | 1.12 |  | 3.77
Ga2O3 | 31 | 0.0027 | Fit spectrum | Ga KA1/EQ20 | 3.08 |  | 9.2521 | Ga KA1/EQ40 | 5 |  | 9.2521 | Ga KA1/EQ50 | 0.11 |  | 9.2521
CdO | 48 | 0.0016 | Fit spectrum | Cd KA1/EQ40 | 0.94 |  | 23.174 | Cd KA1/EQ50 | 0.39 |  | 23.174 | Cd LA1/EQ20 | 0.93 |  | 3.1331
Br | 35 | 0.0016 | Fit spectrum | Br KA1/EQ20 | 1.31 |  | 11.925 | Br KA1/EQ40 | 6.99 |  | 11.925 | Br KA1/EQ50 | 0.2 |  | 11.925
CuO | 29 | 0.0015 | Fit spectrum | Cu KA1/EQ20 | 1.61 |  | 8.0481 | Cu KA1/EQ40 | 1.57 |  | 8.0481 | Cu KA1/EQ50 | 0.03 |  | 8.0481
SeO2 | 34 | 0.0013 | Fit spectrum | Se KA1/EQ20 | 0.59 |  | 11.223 | Se KA1/EQ40 | 3.31 |  | 11.223 | Se KA1/EQ50 | 0.09 |  | 11.223
MoO3 | 42 | 0.0006 | Fit spectrum | Mo KA1/EQ40 | 1.82 |  | 17.48 | Mo KA1/EQ50 | 0.11 |  | 17.48 | Mo LA1/EQ20 | 0.28 |  | 2.2938
I | 53 | 0.0002 | Fit spectrum | I KA1/EQ40 | 0.03 |  | 28.613 | I KA1/EQ50 | 0.03 |  | 28.613 | I LA1/EQ20 | 0.04 |  | 3.9377
GeO2 | 32 | 0 | Fit spectrum | Ge KA1/EQ20 |  |  | 9.8868 | Ge KA1/EQ40 |  |  | 9.8868 | Ge KA1/EQ50 |  |  | 9.8868
Pr6O11 | 59 | 0 | Fit spectrum | Pr LA1/EQ20 |  |  | 5.0331 | Pr LA1/EQ40 |  |  | 5.0331 | Pr LA1/EQ50 |  |  | 5.0331
Nd2O3 | 60 | 0 | Fit spectrum | Nd LA1/EQ20 |  |  | 5.2292 | Nd LA1/EQ40 |  |  | 5.2292 | Nd LA1/EQ50 |  |  | 5.2292
WO3 | 74 | 0 | Fit spectrum | W LA1/EQ20 |  |  | 8.3967 | W LA1/EQ40 |  |  | 8.3967 | W LA1/EQ50 |  |  | 8.3967
Ta2O5 | 73 | 0 | Fit spectrum | Ta LA1/EQ20 |  |  | 8.1457 | Ta LA1/EQ40 |  |  | 8.1457 | Ta LA1/EQ50 |  |  | 8.1457
CeO2 | 58 | 0 | Fit spectrum | Ce KA1/EQ50 |  |  | 34.72 | Ce LA1/EQ20 |  |  | 4.8392 | Ce LA1/EQ40 |  |  | 4.8392
La2O3 | 57 | 0 | Fit spectrum | La KA1/EQ50 |  |  | 33.442 | La LA1/EQ20 |  |  | 4.6483 | La LA1/EQ40 |  |  | 4.6483
Cs2O | 55 | 0 | Fit spectrum | Cs KA1/EQ40 |  |  | 30.973 | Cs KA1/EQ50 |  |  | 30.973 | Cs LA1/EQ20 |  |  | 4.2869
As2O3 | 33 | 0 | Fit spectrum | As KA1/EQ20 |  |  | 10.544 | As KA1/EQ40 |  |  | 10.544 | As KA1/EQ50 |  |  | 10.544
V2O5 | 23 | 0 | Fit spectrum | V KA1/EQ20 |  |  | 4.9524 | V KA1/EQ40 |  |  | 4.9524 | V KA1/EQ50 |  |  | 4.9524
CoO | 27 | 0 | Fit spectrum | Co KA1/EQ20 |  |  | 6.9306 | Co KA1/EQ40 |  |  | 6.9306 | Co KA1/EQ50 |  |  | 6.9306
BaO | 56 | 0 | Fit spectrum | Ba KA1/EQ40 |  |  | 32.194 | Ba KA1/EQ50 |  |  | 32.194 | Ba LA1/EQ20 |  |  | 4.4636

## S27
Sample name | Date | R/R0 = | Matrix
Pottery 27a | 2022-05-27 | 10.9 | SiO2 |  |  | 27315
Formula | Z | Concentration | Status | Line 1 | Net int. | Calc. concentration | Line energy | Line 2 | Net int. | Calc. concentration | Line energy | Line 3 | Net int. | Calc. concentration | Line energy | Bound % | XRF %
SiO2 | 14 | 44.8 | Matrix | Si KA1/EQ20 | 7862 |  | 1.74 | Si KA1/EQ40 | 25.4 |  | 1.74 | Si KA1/EQ50 | 11.2 |  | 1.74 | 21
CaO | 20 | 19.5 | Fit spectrum | Ca KA1/EQ20 | 13492 |  | 3.6918 | Ca KA1/EQ40 | 1011 |  | 3.6918 | Ca KA1/EQ50 | 22.5 |  | 3.6918
Al2O3 | 13 | 12.4 | Fit spectrum | Al KA1/EQ20 | 916.9 |  | 1.4868 | Al KA1/EQ40 | 2.78 |  | 1.4868 | Al KA1/EQ50 | 12.8 |  | 1.4868
Na2O | 11 | 9 | Fit spectrum | Na KA1/EQ20 | 16.4 |  | 1.041 | Na KA1/EQ40 | 1.7 |  | 1.041
Fe2O3 | 26 | 6.95 | Fit spectrum | Fe KA1/EQ20 | 7676 |  | 6.4041 | Fe KA1/EQ40 | 2965 |  | 6.4041 | Fe KA1/EQ50 | 54.4 |  | 6.4041
MgO | 12 | 2.8 | Fit spectrum | Mg KA1/EQ20 | 35.2 |  | 1.2533 | Mg KA1/EQ40 | 0.75 |  | 1.2533
K2O | 19 | 1.68 | Fit spectrum | K KA1/EQ20 | 1064 |  | 3.3139 | K KA1/EQ40 | 56 |  | 3.3139 | K KA1/EQ50 | 0.81 |  | 3.3139
P2O5 | 15 | 0.925 | Fit spectrum | P KA1/EQ20 | 223.4 |  | 2.0137 | P KA1/EQ40 | 0.71 |  | 2.0137
TiO2 | 22 | 0.772 | Fit spectrum | Ti KA1/EQ20 | 462 |  | 4.511 | Ti KA1/EQ40 | 55.9 |  | 4.511 | Ti KA1/EQ50 | 1.01 |  | 4.511
SO3 | 16 | 0.548 | Fit spectrum | S KA1/EQ20 | 216.5 |  | 2.3079 | S KA1/EQ40 | 1.5 |  | 2.3079 | S KA1/EQ50 | 0.14 |  | 2.3079
Cl | 17 | 0.304 | Fit spectrum | Cl KA1/EQ20 | 669.5 |  | 2.6225 | Cl KA1/EQ40 | 4.26 |  | 2.6225 | Cl KA1/EQ50 | 1.12 |  | 2.6225
SrO | 38 | 0.063 | Fit spectrum | Sr KA1/EQ20 | 20.8 |  | 14.166 | Sr KA1/EQ40 | 260.1 |  | 14.166 | Sr KA1/EQ50 | 11 |  | 14.166
MnO | 25 | 0.0507 | Fit spectrum | Mn KA1/EQ20 | 58 |  | 5.8989 | Mn KA1/EQ40 | 16.2 |  | 5.8989 | Mn KA1/EQ50 | 0.3 |  | 5.8989
ZrO2 | 40 | 0.0326 | Fit spectrum | Zr KA1/EQ20 | 2.02 |  | 15.776 | Zr KA1/EQ40 | 78.7 |  | 15.776 | Zr KA1/EQ50 | 3.49 |  | 15.776
BaO | 56 | 0.0206 | Fit spectrum | Ba KA1/EQ40 | 0.28 |  | 32.194 | Ba KA1/EQ50 | 1.25 |  | 32.194 | Ba LA1/EQ20 | 8.2 |  | 4.4636
Cr2O3 | 24 | 0.017 | Fit spectrum | Cr KA1/EQ20 | 15.9 |  | 5.4149 | Cr KA1/EQ40 | 3.41 |  | 5.4149 | Cr KA1/EQ50 | 0.07 |  | 5.4149
SnO2 | 50 | 0.0146 | Fit spectrum | Sn KA1/EQ40 | 5.07 |  | 25.272 | Sn KA1/EQ50 | 3.22 |  | 25.272 | Sn LA/EQ20 |  |  | 3.4436
ZnO | 30 | 0.0131 | Fit spectrum | Zn KA1/EQ20 | 15 |  | 8.6392 | Zn KA1/EQ40 | 18.7 |  | 8.6392 | Zn KA1/EQ50 | 0.38 |  | 8.6392
Rb2O | 37 | 0.0089 | Fit spectrum | Rb KA1/EQ20 | 2.22 |  | 13.396 | Rb KA1/EQ40 | 31.1 |  | 13.396 | Rb KA1/EQ50 | 1.25 |  | 13.396
V2O5 | 23 | 0.0068 | Fit spectrum | V KA1/EQ20 | 4.96 |  | 4.9524 | V KA1/EQ40 | 0.89 |  | 4.9524 | V KA1/EQ50 | 0.02 |  | 4.9524
Sb2O3 | 51 | 0.0065 | Fit spectrum | Sb KA1/EQ40 | 1.48 |  | 26.36 | Sb KA1/EQ50 | 0.7 |  | 26.36 | Sb LA1/EQ20 | 0.19 |  | 3.6041
TeO2 | 52 | 0.0053 | Fit spectrum | Te KA1/EQ40 | 0.76 |  | 27.474 | Te KA1/EQ50 | 0.72 |  | 27.474 | Te LA1/EQ20 | 2.1 |  | 3.77
Nd2O3 | 60 | 0.0053 | Fit spectrum | Nd LA1/EQ20 | 1.94 |  | 5.2292 | Nd LA1/EQ40 | 0.57 |  | 5.2292 | Nd LA1/EQ50 | 0.01 |  | 5.2292
Y2O3 | 39 | 0.0045 | Fit spectrum | Y KA1/EQ40 | 16.2 |  | 14.959 | Y KA1/EQ50 | 0.75 |  | 14.959 | Y LA1/EQ20 | 0 |  | 1.9221
Bi2O3 | 83 | 0.0035 | Fit spectrum | Bi LA1/EQ20 | 1.13 |  | 10.833 | Bi LA1/EQ40 | 5.97 |  | 10.833 | Bi LA1/EQ50 | 0.18 |  | 10.833
Nb2O5 | 41 | 0.0034 | Fit spectrum | Nb KA1/EQ20 | 0.05 |  | 16.616 | Nb KA1/EQ40 | 10.6 |  | 16.616 | Nb KA1/EQ50 | 0.62 |  | 16.616
PbO | 82 | 0.0031 | Fit spectrum | Pb LA1/EQ20 | 1.27 |  | 10.55 | Pb LA1/EQ40 | 6.23 |  | 10.55 | Pb LA1/EQ50 | 0.19 |  | 10.55
I | 53 | 0.0026 | Fit spectrum | I KA1/EQ40 | 0.32 |  | 28.613 | I KA1/EQ50 | 0.37 |  | 28.613 | I LA1/EQ20 | 0.54 |  | 3.9377
Ga2O3 | 31 | 0.0024 | Fit spectrum | Ga KA1/EQ20 | 2.61 |  | 9.2521 | Ga KA1/EQ40 | 4.24 |  | 9.2521 | Ga KA1/EQ50 | 0.09 |  | 9.2521
CdO | 48 | 0.0022 | Fit spectrum | Cd KA1/EQ40 | 1.21 |  | 23.174 | Cd KA1/EQ50 | 0.5 |  | 23.174 | Cd LA1/EQ20 | 1.24 |  | 3.1331
NiO | 28 | 0.002 | Fit spectrum | Ni KA1/EQ20 | 2.01 |  | 7.4784 | Ni KA1/EQ40 | 1.47 |  | 7.4784 | Ni KA1/EQ50 | 0.03 |  | 7.4784
SeO2 | 34 | 0.0014 | Fit spectrum | Se KA1/EQ20 | 0.61 |  | 11.223 | Se KA1/EQ40 | 3.46 |  | 11.223 | Se KA1/EQ50 | 0.1 |  | 11.223
Br | 35 | 0.0014 | Fit spectrum | Br KA1/EQ20 | 1.09 |  | 11.925 | Br KA1/EQ40 | 5.84 |  | 11.925 | Br KA1/EQ50 | 0.17 |  | 11.925
CuO | 29 | 0.0013 | Fit spectrum | Cu KA1/EQ20 | 1.28 |  | 8.0481 | Cu KA1/EQ40 | 1.25 |  | 8.0481 | Cu KA1/EQ50 | 0.03 |  | 8.0481
MoO3 | 42 | 0.001 | Fit spectrum | Mo KA1/EQ40 | 2.89 |  | 17.48 | Mo KA1/EQ50 | 0.18 |  | 17.48 | Mo LA1/EQ20 | 0.46 |  | 2.2938
As2O3 | 33 | 0.0004 | Fit spectrum | As KA1/EQ20 | 0.35 |  | 10.544 | As KA1/EQ40 | 1 |  | 10.544 | As KA1/EQ50 | 0.02 |  | 10.544
GeO2 | 32 | 0.0001 | Fit spectrum | Ge KA1/EQ20 | 0 |  | 9.8868 | Ge KA1/EQ40 | 0.21 |  | 9.8868 | Ge KA1/EQ50 | 0.01 |  | 9.8868
Pr6O11 | 59 | 0 | Fit spectrum | Pr LA1/EQ20 |  |  | 5.0331 | Pr LA1/EQ40 |  |  | 5.0331 | Pr LA1/EQ50 |  |  | 5.0331
WO3 | 74 | 0 | Fit spectrum | W LA1/EQ20 |  |  | 8.3967 | W LA1/EQ40 |  |  | 8.3967 | W LA1/EQ50 |  |  | 8.3967
Ta2O5 | 73 | 0 | Fit spectrum | Ta LA1/EQ20 |  |  | 8.1457 | Ta LA1/EQ40 |  |  | 8.1457 | Ta LA1/EQ50 |  |  | 8.1457
CeO2 | 58 | 0 | Fit spectrum | Ce KA1/EQ50 |  |  | 34.72 | Ce LA1/EQ20 |  |  | 4.8392 | Ce LA1/EQ40 |  |  | 4.8392
La2O3 | 57 | 0 | Fit spectrum | La KA1/EQ50 |  |  | 33.442 | La LA1/EQ20 |  |  | 4.6483 | La LA1/EQ40 |  |  | 4.6483
Cs2O | 55 | 0 | Fit spectrum | Cs KA1/EQ40 |  |  | 30.973 | Cs KA1/EQ50 |  |  | 30.973 | Cs LA1/EQ20 |  |  | 4.2869
CoO | 27 | 0 | Fit spectrum | Co KA1/EQ20 |  |  | 6.9306 | Co KA1/EQ40 |  |  | 6.9306 | Co KA1/EQ50 |  |  | 6.9306

## S28
Sample name | Date | R/R0 = | Matrix
Pottery 28a | 2022-06-02 | 12.4 | SiO2 |  |  | 27369
Formula | Z | Concentration | Status | Line 1 | Net int. | Calc. concentration | Line energy | Line 2 | Net int. | Calc. concentration | Line energy | Line 3 | Net int. | Calc. concentration | Line energy | Bound % | XRF %
SiO2 | 14 | 46.5 | Matrix | Si KA1/EQ20 | 8553 |  | 1.74 | Si KA1/EQ40 | 27.9 |  | 1.74 | Si KA1/EQ50 | 12.2 |  | 1.74 | 21.7
CaO | 20 | 19.5 | Fit spectrum | Ca KA1/EQ20 | 13440 |  | 3.6918 | Ca KA1/EQ40 | 1004 |  | 3.6918 | Ca KA1/EQ50 | 22.3 |  | 3.6918
Al2O3 | 13 | 11 | Fit spectrum | Al KA1/EQ20 | 851.4 |  | 1.4868 | Al KA1/EQ40 | 2.51 |  | 1.4868 | Al KA1/EQ50 | 11.9 |  | 1.4868
Na2O | 11 | 6.96 | Fit spectrum | Na KA1/EQ20 | 13.1 |  | 1.041 | Na KA1/EQ40 | 1.36 |  | 1.041
Fe2O3 | 26 | 6.93 | Fit spectrum | Fe KA1/EQ20 | 7633 |  | 6.4041 | Fe KA1/EQ40 | 2947 |  | 6.4041 | Fe KA1/EQ50 | 54 |  | 6.4041
MgO | 12 | 3.69 | Fit spectrum | Mg KA1/EQ20 | 48.9 |  | 1.2533 | Mg KA1/EQ40 | 1.05 |  | 1.2533
K2O | 19 | 2.62 | Fit spectrum | K KA1/EQ20 | 1680 |  | 3.3139 | K KA1/EQ40 | 88.9 |  | 3.3139 | K KA1/EQ50 | 1.28 |  | 3.3139
P2O5 | 15 | 0.918 | Fit spectrum | P KA1/EQ20 | 228.3 |  | 2.0137 | P KA1/EQ40 | 0.73 |  | 2.0137
TiO2 | 22 | 0.69 | Fit spectrum | Ti KA1/EQ20 | 411.7 |  | 4.511 | Ti KA1/EQ40 | 49.7 |  | 4.511 | Ti KA1/EQ50 | 0.9 |  | 4.511
SO3 | 16 | 0.574 | Fit spectrum | S KA1/EQ20 | 232.9 |  | 2.3079 | S KA1/EQ40 | 1.61 |  | 2.3079 | S KA1/EQ50 | 0.15 |  | 2.3079
Cl | 17 | 0.285 | Fit spectrum | Cl KA1/EQ20 | 643.2 |  | 2.6225 | Cl KA1/EQ40 | 4.09 |  | 2.6225 | Cl KA1/EQ50 | 1.07 |  | 2.6225
MnO | 25 | 0.0731 | Fit spectrum | Mn KA1/EQ20 | 83.3 |  | 5.8989 | Mn KA1/EQ40 | 23.3 |  | 5.8989 | Mn KA1/EQ50 | 0.43 |  | 5.8989
SrO | 38 | 0.0543 | Fit spectrum | Sr KA1/EQ20 | 17.8 |  | 14.166 | Sr KA1/EQ40 | 222.5 |  | 14.166 | Sr KA1/EQ50 | 9.42 |  | 14.166
ZrO2 | 40 | 0.027 | Fit spectrum | Zr KA1/EQ20 | 1.66 |  | 15.776 | Zr KA1/EQ40 | 64.6 |  | 15.776 | Zr KA1/EQ50 | 2.86 |  | 15.776
Cr2O3 | 24 | 0.0253 | Fit spectrum | Cr KA1/EQ20 | 23.6 |  | 5.4149 | Cr KA1/EQ40 | 5.07 |  | 5.4149 | Cr KA1/EQ50 | 0.1 |  | 5.4149
Rb2O | 37 | 0.0177 | Fit spectrum | Rb KA1/EQ20 | 4.39 |  | 13.396 | Rb KA1/EQ40 | 61.6 |  | 13.396 | Rb KA1/EQ50 | 2.47 |  | 13.396
ZnO | 30 | 0.016 | Fit spectrum | Zn KA1/EQ20 | 18.2 |  | 8.6392 | Zn KA1/EQ40 | 22.7 |  | 8.6392 | Zn KA1/EQ50 | 0.46 |  | 8.6392
SnO2 | 50 | 0.013 | Fit spectrum | Sn KA1/EQ40 | 4.45 |  | 25.272 | Sn KA1/EQ50 | 2.83 |  | 25.272 | Sn LA/EQ20 |  |  | 3.4436
PbO | 82 | 0.0056 | Fit spectrum | Pb LA1/EQ20 | 2.29 |  | 10.55 | Pb LA1/EQ40 | 11.2 |  | 10.55 | Pb LA1/EQ50 | 0.34 |  | 10.55
NiO | 28 | 0.0051 | Fit spectrum | Ni KA1/EQ20 | 5.21 |  | 7.4784 | Ni KA1/EQ40 | 3.82 |  | 7.4784 | Ni KA1/EQ50 | 0.07 |  | 7.4784
CuO | 29 | 0.0043 | Fit spectrum | Cu KA1/EQ20 | 4.35 |  | 8.0481 | Cu KA1/EQ40 | 4.24 |  | 8.0481 | Cu KA1/EQ50 | 0.09 |  | 8.0481
Y2O3 | 39 | 0.004 | Fit spectrum | Y KA1/EQ40 | 14.5 |  | 14.959 | Y KA1/EQ50 | 0.67 |  | 14.959 | Y LA1/EQ20 | 0 |  | 1.9221
Sb2O3 | 51 | 0.0039 | Fit spectrum | Sb KA1/EQ40 | 0.88 |  | 26.36 | Sb KA1/EQ50 | 0.42 |  | 26.36 | Sb LA1/EQ20 | 0.12 |  | 3.6041
Ga2O3 | 31 | 0.0033 | Fit spectrum | Ga KA1/EQ20 | 3.58 |  | 9.2521 | Ga KA1/EQ40 | 5.8 |  | 9.2521 | Ga KA1/EQ50 | 0.13 |  | 9.2521
Bi2O3 | 83 | 0.0031 | Fit spectrum | Bi LA1/EQ20 | 1.02 |  | 10.833 | Bi LA1/EQ40 | 5.39 |  | 10.833 | Bi LA1/EQ50 | 0.17 |  | 10.833
TeO2 | 52 | 0.0027 | Fit spectrum | Te KA1/EQ40 | 0.38 |  | 27.474 | Te KA1/EQ50 | 0.36 |  | 27.474 | Te LA1/EQ20 | 1.06 |  | 3.77
Nb2O5 | 41 | 0.0026 | Fit spectrum | Nb KA1/EQ20 | 0.04 |  | 16.616 | Nb KA1/EQ40 | 8.07 |  | 16.616 | Nb KA1/EQ50 | 0.47 |  | 16.616
Br | 35 | 0.0015 | Fit spectrum | Br KA1/EQ20 | 1.2 |  | 11.925 | Br KA1/EQ40 | 6.44 |  | 11.925 | Br KA1/EQ50 | 0.19 |  | 11.925
CdO | 48 | 0.0015 | Fit spectrum | Cd KA1/EQ40 | 0.81 |  | 23.174 | Cd KA1/EQ50 | 0.33 |  | 23.174 | Cd LA1/EQ20 | 0.85 |  | 3.1331
GeO2 | 32 | 0.0009 | Fit spectrum | Ge KA1/EQ20 | 0 |  | 9.8868 | Ge KA1/EQ40 | 1.5 |  | 9.8868 | Ge KA1/EQ50 | 0.04 |  | 9.8868
MoO3 | 42 | 0.0007 | Fit spectrum | Mo KA1/EQ40 | 1.95 |  | 17.48 | Mo KA1/EQ50 | 0.12 |  | 17.48 | Mo LA1/EQ20 | 0.32 |  | 2.2938
Pr6O11 | 59 | 0 | Fit spectrum | Pr LA1/EQ20 |  |  | 5.0331 | Pr LA1/EQ40 |  |  | 5.0331 | Pr LA1/EQ50 |  |  | 5.0331
Nd2O3 | 60 | 0 | Fit spectrum | Nd LA1/EQ20 |  |  | 5.2292 | Nd LA1/EQ40 |  |  | 5.2292 | Nd LA1/EQ50 |  |  | 5.2292
WO3 | 74 | 0 | Fit spectrum | W LA1/EQ20 |  |  | 8.3967 | W LA1/EQ40 |  |  | 8.3967 | W LA1/EQ50 |  |  | 8.3967
Ta2O5 | 73 | 0 | Fit spectrum | Ta LA1/EQ20 |  |  | 8.1457 | Ta LA1/EQ40 |  |  | 8.1457 | Ta LA1/EQ50 |  |  | 8.1457
CeO2 | 58 | 0 | Fit spectrum | Ce KA1/EQ50 |  |  | 34.72 | Ce LA1/EQ20 |  |  | 4.8392 | Ce LA1/EQ40 |  |  | 4.8392
La2O3 | 57 | 0 | Fit spectrum | La KA1/EQ50 |  |  | 33.442 | La LA1/EQ20 |  |  | 4.6483 | La LA1/EQ40 |  |  | 4.6483
Cs2O | 55 | 0 | Fit spectrum | Cs KA1/EQ40 |  |  | 30.973 | Cs KA1/EQ50 |  |  | 30.973 | Cs LA1/EQ20 |  |  | 4.2869
I | 53 | 0 | Fit spectrum | I KA1/EQ40 |  |  | 28.613 | I KA1/EQ50 |  |  | 28.613 | I LA1/EQ20 |  |  | 3.9377
SeO2 | 34 | 0 | Fit spectrum | Se KA1/EQ20 |  |  | 11.223 | Se KA1/EQ40 |  |  | 11.223 | Se KA1/EQ50 |  |  | 11.223
As2O3 | 33 | 0 | Fit spectrum | As KA1/EQ20 |  |  | 10.544 | As KA1/EQ40 |  |  | 10.544 | As KA1/EQ50 |  |  | 10.544
V2O5 | 23 | 0 | Fit spectrum | V KA1/EQ20 |  |  | 4.9524 | V KA1/EQ40 |  |  | 4.9524 | V KA1/EQ50 |  |  | 4.9524
CoO | 27 | 0 | Fit spectrum | Co KA1/EQ20 |  |  | 6.9306 | Co KA1/EQ40 |  |  | 6.9306 | Co KA1/EQ50 |  |  | 6.9306
BaO | 56 | 0 | Fit spectrum | Ba KA1/EQ40 |  |  | 32.194 | Ba KA1/EQ50 |  |  | 32.194 | Ba LA1/EQ20 |  |  | 4.4636

## S30
Sample name | Date | R/R0 = | Matrix |  | 27302
Pottery 30a | 2022-05-27 | 11.4 | SiO2
Formula | Z | Concentration | Status | Line 1 | Net int. | Calc. concentration | Line energy | Line 2 | Net int. | Calc. concentration | Line energy | Line 3 | Net int. | Calc. concentration | Line energy | Bound % | XRF %
SiO2 | 14 | 42.9 | Matrix | Si KA1/EQ20 | 7491 |  | 1.74 | Si KA1/EQ40 | 24 |  | 1.74 | Si KA1/EQ50 | 10.5 |  | 1.74 | 20
CaO | 20 | 18.3 | Fit spectrum | Ca KA1/EQ20 | 12623 |  | 3.6918 | Ca KA1/EQ40 | 937.5 |  | 3.6918 | Ca KA1/EQ50 | 20.8 |  | 3.6918
Na2O | 11 | 11.5 | Fit spectrum | Na KA1/EQ20 | 21.5 |  | 1.041 | Na KA1/EQ40 | 2.22 |  | 1.041
Al2O3 | 13 | 11.3 | Fit spectrum | Al KA1/EQ20 | 823.6 |  | 1.4868 | Al KA1/EQ40 | 2.45 |  | 1.4868 | Al KA1/EQ50 | 11.3 |  | 1.4868
Fe2O3 | 26 | 6.76 | Fit spectrum | Fe KA1/EQ20 | 7582 |  | 6.4041 | Fe KA1/EQ40 | 2927 |  | 6.4041 | Fe KA1/EQ50 | 53.7 |  | 6.4041
MgO | 12 | 3.83 | Fit spectrum | Mg KA1/EQ20 | 47.7 |  | 1.2533 | Mg KA1/EQ40 | 1.01 |  | 1.2533
K2O | 19 | 2.53 | Fit spectrum | K KA1/EQ20 | 1617 |  | 3.3139 | K KA1/EQ40 | 85 |  | 3.3139 | K KA1/EQ50 | 1.22 |  | 3.3139
P2O5 | 15 | 0.855 | Fit spectrum | P KA1/EQ20 | 209.1 |  | 2.0137 | P KA1/EQ40 | 0.67 |  | 2.0137
TiO2 | 22 | 0.839 | Fit spectrum | Ti KA1/EQ20 | 509.4 |  | 4.511 | Ti KA1/EQ40 | 61.6 |  | 4.511 | Ti KA1/EQ50 | 1.11 |  | 4.511
SO3 | 16 | 0.59 | Fit spectrum | S KA1/EQ20 | 236.2 |  | 2.3079 | S KA1/EQ40 | 1.63 |  | 2.3079 | S KA1/EQ50 | 0.15 |  | 2.3079
Cl | 17 | 0.294 | Fit spectrum | Cl KA1/EQ20 | 655.9 |  | 2.6225 | Cl KA1/EQ40 | 4.16 |  | 2.6225 | Cl KA1/EQ50 | 1.09 |  | 2.6225
SrO | 38 | 0.0565 | Fit spectrum | Sr KA1/EQ20 | 18.9 |  | 14.166 | Sr KA1/EQ40 | 237.1 |  | 14.166 | Sr KA1/EQ50 | 10 |  | 14.166
MnO | 25 | 0.0483 | Fit spectrum | Mn KA1/EQ20 | 56 |  | 5.8989 | Mn KA1/EQ40 | 15.7 |  | 5.8989 | Mn KA1/EQ50 | 0.29 |  | 5.8989
ZrO2 | 40 | 0.0285 | Fit spectrum | Zr KA1/EQ20 | 1.8 |  | 15.776 | Zr KA1/EQ40 | 69.8 |  | 15.776 | Zr KA1/EQ50 | 3.09 |  | 15.776
Cr2O3 | 24 | 0.0262 | Fit spectrum | Cr KA1/EQ20 | 24.8 |  | 5.4149 | Cr KA1/EQ40 | 5.32 |  | 5.4149 | Cr KA1/EQ50 | 0.11 |  | 5.4149
ZnO | 30 | 0.0153 | Fit spectrum | Zn KA1/EQ20 | 17.8 |  | 8.6392 | Zn KA1/EQ40 | 22.2 |  | 8.6392 | Zn KA1/EQ50 | 0.45 |  | 8.6392
Rb2O | 37 | 0.015 | Fit spectrum | Rb KA1/EQ20 | 3.81 |  | 13.396 | Rb KA1/EQ40 | 53.4 |  | 13.396 | Rb KA1/EQ50 | 2.15 |  | 13.396
BaO | 56 | 0.0144 | Fit spectrum | Ba KA1/EQ40 | 0.2 |  | 32.194 | Ba KA1/EQ50 | 0.88 |  | 32.194 | Ba LA1/EQ20 | 5.8 |  | 4.4636
SnO2 | 50 | 0.0131 | Fit spectrum | Sn KA1/EQ40 | 4.6 |  | 25.272 | Sn KA1/EQ50 | 2.92 |  | 25.272 | Sn LA/EQ20 |  |  | 3.4436
V2O5 | 23 | 0.0055 | Fit spectrum | V KA1/EQ20 | 4.11 |  | 4.9524 | V KA1/EQ40 | 0.73 |  | 4.9524 | V KA1/EQ50 | 0.02 |  | 4.9524
PbO | 82 | 0.0052 | Fit spectrum | Pb LA1/EQ20 | 2.16 |  | 10.55 | Pb LA1/EQ40 | 10.6 |  | 10.55 | Pb LA1/EQ50 | 0.32 |  | 10.55
NiO | 28 | 0.0048 | Fit spectrum | Ni KA1/EQ20 | 4.99 |  | 7.4784 | Ni KA1/EQ40 | 3.65 |  | 7.4784 | Ni KA1/EQ50 | 0.07 |  | 7.4784
Ga2O3 | 31 | 0.0034 | Fit spectrum | Ga KA1/EQ20 | 3.71 |  | 9.2521 | Ga KA1/EQ40 | 6.02 |  | 9.2521 | Ga KA1/EQ50 | 0.13 |  | 9.2521
Y2O3 | 39 | 0.0034 | Fit spectrum | Y KA1/EQ40 | 12.4 |  | 14.959 | Y KA1/EQ50 | 0.58 |  | 14.959 | Y LA1/EQ20 | 0 |  | 1.9221
CuO | 29 | 0.0032 | Fit spectrum | Cu KA1/EQ20 | 3.31 |  | 8.0481 | Cu KA1/EQ40 | 3.23 |  | 8.0481 | Cu KA1/EQ50 | 0.07 |  | 8.0481
Bi2O3 | 83 | 0.0031 | Fit spectrum | Bi LA1/EQ20 | 1.01 |  | 10.833 | Bi LA1/EQ40 | 5.34 |  | 10.833 | Bi LA1/EQ50 | 0.16 |  | 10.833
Nb2O5 | 41 | 0.0025 | Fit spectrum | Nb KA1/EQ20 | 0.04 |  | 16.616 | Nb KA1/EQ40 | 8.04 |  | 16.616 | Nb KA1/EQ50 | 0.47 |  | 16.616
TeO2 | 52 | 0.0018 | Fit spectrum | Te KA1/EQ40 | 0.26 |  | 27.474 | Te KA1/EQ50 | 0.25 |  | 27.474 | Te LA1/EQ20 | 0.71 |  | 3.77
SeO2 | 34 | 0.0014 | Fit spectrum | Se KA1/EQ20 | 0.62 |  | 11.223 | Se KA1/EQ40 | 3.51 |  | 11.223 | Se KA1/EQ50 | 0.1 |  | 11.223
CdO | 48 | 0.0013 | Fit spectrum | Cd KA1/EQ40 | 0.73 |  | 23.174 | Cd KA1/EQ50 | 0.3 |  | 23.174 | Cd LA1/EQ20 | 0.75 |  | 3.1331
Br | 35 | 0.0013 | Fit spectrum | Br KA1/EQ20 | 1.03 |  | 11.925 | Br KA1/EQ40 | 5.49 |  | 11.925 | Br KA1/EQ50 | 0.16 |  | 11.925
GeO2 | 32 | 0.0007 | Fit spectrum | Ge KA1/EQ20 | 0 |  | 9.8868 | Ge KA1/EQ40 | 1.22 |  | 9.8868 | Ge KA1/EQ50 | 0.03 |  | 9.8868
MoO3 | 42 | 0.0004 | Fit spectrum | Mo KA1/EQ40 | 1.24 |  | 17.48 | Mo KA1/EQ50 | 0.08 |  | 17.48 | Mo LA1/EQ20 | 0.2 |  | 2.2938
I | 53 | 0.0004 | Fit spectrum | I KA1/EQ40 | 0.05 |  | 28.613 | I KA1/EQ50 | 0.06 |  | 28.613 | I LA1/EQ20 | 0.08 |  | 3.9377
As2O3 | 33 | 0.0002 | Fit spectrum | As KA1/EQ20 | 0.19 |  | 10.544 | As KA1/EQ40 | 0.53 |  | 10.544 | As KA1/EQ50 | 0.01 |  | 10.544
Pr6O11 | 59 | 0 | Fit spectrum | Pr LA1/EQ20 |  |  | 5.0331 | Pr LA1/EQ40 |  |  | 5.0331 | Pr LA1/EQ50 |  |  | 5.0331
Nd2O3 | 60 | 0 | Fit spectrum | Nd LA1/EQ20 |  |  | 5.2292 | Nd LA1/EQ40 |  |  | 5.2292 | Nd LA1/EQ50 |  |  | 5.2292
WO3 | 74 | 0 | Fit spectrum | W LA1/EQ20 |  |  | 8.3967 | W LA1/EQ40 |  |  | 8.3967 | W LA1/EQ50 |  |  | 8.3967
Ta2O5 | 73 | 0 | Fit spectrum | Ta LA1/EQ20 |  |  | 8.1457 | Ta LA1/EQ40 |  |  | 8.1457 | Ta LA1/EQ50 |  |  | 8.1457
CeO2 | 58 | 0 | Fit spectrum | Ce KA1/EQ50 |  |  | 34.72 | Ce LA1/EQ20 |  |  | 4.8392 | Ce LA1/EQ40 |  |  | 4.8392
La2O3 | 57 | 0 | Fit spectrum | La KA1/EQ50 |  |  | 33.442 | La LA1/EQ20 |  |  | 4.6483 | La LA1/EQ40 |  |  | 4.6483
Cs2O | 55 | 0 | Fit spectrum | Cs KA1/EQ40 |  |  | 30.973 | Cs KA1/EQ50 |  |  | 30.973 | Cs LA1/EQ20 |  |  | 4.2869
CoO | 27 | 0 | Fit spectrum | Co KA1/EQ20 |  |  | 6.9306 | Co KA1/EQ40 |  |  | 6.9306 | Co KA1/EQ50 |  |  | 6.9306
Sb2O3 | 51 | 0 | Fit spectrum | Sb KA1/EQ40 |  |  | 26.36 | Sb KA1/EQ50 |  |  | 26.36 | Sb LA1/EQ20 |  |  | 3.6041

## S32
Sample name | Date | R/R0 = | Matrix |  |  | 27373
Pottery 32a | 2022-06-02 | 11.5 | SiO2
Formula | Z | Concentration | Status | Line 1 | Net int. | Calc. concentration | Line energy | Line 2 | Net int. | Calc. concentration | Line energy | Line 3 | Net int. | Calc. concentration | Line energy | Bound % | XRF %
SiO2 | 14 | 59.7 | Matrix | Si KA1/EQ20 | 10875 |  | 1.74 | Si KA1/EQ40 | 35.8 |  | 1.74 | Si KA1/EQ50 | 15.7 |  | 1.74 | 27.9
Al2O3 | 13 | 14.7 | Fit spectrum | Al KA1/EQ20 | 1183 |  | 1.4868 | Al KA1/EQ40 | 3.53 |  | 1.4868 | Al KA1/EQ50 | 16.9 |  | 1.4868
Fe2O3 | 26 | 7.6 | Fit spectrum | Fe KA1/EQ20 | 10849 |  | 6.4041 | Fe KA1/EQ40 | 4260 |  | 6.4041 | Fe KA1/EQ50 | 78.6 |  | 6.4041
Na2O | 11 | 6.4 | Fit spectrum | Na KA1/EQ20 | 12.7 |  | 1.041 | Na KA1/EQ40 | 1.32 |  | 1.041
CaO | 20 | 3.25 | Fit spectrum | Ca KA1/EQ20 | 2287 |  | 3.6918 | Ca KA1/EQ40 | 157.4 |  | 3.6918 | Ca KA1/EQ50 | 3.47 |  | 3.6918
K2O | 19 | 2.86 | Fit spectrum | K KA1/EQ20 | 1775 |  | 3.3139 | K KA1/EQ40 | 86.6 |  | 3.3139 | K KA1/EQ50 | 1.24 |  | 3.3139
MgO | 12 | 2.73 | Fit spectrum | Mg KA1/EQ20 | 37.9 |  | 1.2533 | Mg KA1/EQ40 | 0.82 |  | 1.2533
TiO2 | 22 | 1.08 | Fit spectrum | Ti KA1/EQ20 | 850.6 |  | 4.511 | Ti KA1/EQ40 | 104.6 |  | 4.511 | Ti KA1/EQ50 | 1.89 |  | 4.511
P2O5 | 15 | 0.697 | Fit spectrum | P KA1/EQ20 | 158.5 |  | 2.0137 | P KA1/EQ40 | 0.49 |  | 2.0137
SO3 | 16 | 0.375 | Fit spectrum | S KA1/EQ20 | 138.9 |  | 2.3079 | S KA1/EQ40 | 0.94 |  | 2.3079 | S KA1/EQ50 | 0.09 |  | 2.3079
Cl | 17 | 0.32 | Fit spectrum | Cl KA1/EQ20 | 661.6 |  | 2.6225 | Cl KA1/EQ40 | 4.09 |  | 2.6225 | Cl KA1/EQ50 | 1.07 |  | 2.6225
MnO | 25 | 0.0899 | Fit spectrum | Mn KA1/EQ20 | 133.8 |  | 5.8989 | Mn KA1/EQ40 | 37.8 |  | 5.8989 | Mn KA1/EQ50 | 0.7 |  | 5.8989
ZrO2 | 40 | 0.0687 | Fit spectrum | Zr KA1/EQ20 | 5.22 |  | 15.776 | Zr KA1/EQ40 | 202.9 |  | 15.776 | Zr KA1/EQ50 | 8.98 |  | 15.776
Nd2O3 | 60 | 0.0416 | Fit spectrum | Nd LA1/EQ20 | 19.9 |  | 5.2292 | Nd LA1/EQ40 | 5.95 |  | 5.2292 | Nd LA1/EQ50 | 0.12 |  | 5.2292
Cr2O3 | 24 | 0.0284 | Fit spectrum | Cr KA1/EQ20 | 35.1 |  | 5.4149 | Cr KA1/EQ40 | 7.67 |  | 5.4149 | Cr KA1/EQ50 | 0.16 |  | 5.4149
SrO | 38 | 0.0207 | Fit spectrum | Sr KA1/EQ20 | 8.38 |  | 14.166 | Sr KA1/EQ40 | 104.8 |  | 14.166 | Sr KA1/EQ50 | 4.43 |  | 14.166
Rb2O | 37 | 0.0174 | Fit spectrum | Rb KA1/EQ20 | 5.34 |  | 13.396 | Rb KA1/EQ40 | 74.9 |  | 13.396 | Rb KA1/EQ50 | 3.01 |  | 13.396
CoO | 27 | 0.0164 | Fit spectrum | Co KA1/EQ20 | 29 |  | 6.9306 | Co KA1/EQ40 | 15.4 |  | 6.9306 | Co KA1/EQ50 | 0.31 |  | 6.9306
ZnO | 30 | 0.0122 | Fit spectrum | Zn KA1/EQ20 | 17.2 |  | 8.6392 | Zn KA1/EQ40 | 21.5 |  | 8.6392 | Zn KA1/EQ50 | 0.43 |  | 8.6392
SnO2 | 50 | 0.0112 | Fit spectrum | Sn KA1/EQ40 | 4.64 |  | 25.272 | Sn KA1/EQ50 | 2.94 |  | 25.272 | Sn LA/EQ20 |  |  | 3.4436
PbO | 82 | 0.0063 | Fit spectrum | Pb LA1/EQ20 | 3.19 |  | 10.55 | Pb LA1/EQ40 | 15.7 |  | 10.55 | Pb LA1/EQ50 | 0.47 |  | 10.55
BaO | 56 | 0.0062 | Fit spectrum | Ba KA1/EQ40 | 0.1 |  | 32.194 | Ba KA1/EQ50 | 0.43 |  | 32.194 | Ba LA1/EQ20 | 3.23 |  | 4.4636
V2O5 | 23 | 0.0054 | Fit spectrum | V KA1/EQ20 | 5.27 |  | 4.9524 | V KA1/EQ40 | 0.96 |  | 4.9524 | V KA1/EQ50 | 0.02 |  | 4.9524
Y2O3 | 39 | 0.0047 | Fit spectrum | Y KA1/EQ40 | 21 |  | 14.959 | Y KA1/EQ50 | 0.97 |  | 14.959 | Y LA1/EQ20 | 0 |  | 1.9221
NiO | 28 | 0.0044 | Fit spectrum | Ni KA1/EQ20 | 5.5 |  | 7.4784 | Ni KA1/EQ40 | 4.02 |  | 7.4784 | Ni KA1/EQ50 | 0.08 |  | 7.4784
Nb2O5 | 41 | 0.0044 | Fit spectrum | Nb KA1/EQ20 | 0.09 |  | 16.616 | Nb KA1/EQ40 | 16.6 |  | 16.616 | Nb KA1/EQ50 | 0.97 |  | 16.616
CuO | 29 | 0.0038 | Fit spectrum | Cu KA1/EQ20 | 4.67 |  | 8.0481 | Cu KA1/EQ40 | 4.55 |  | 8.0481 | Cu KA1/EQ50 | 0.09 |  | 8.0481
Sb2O3 | 51 | 0.0034 | Fit spectrum | Sb KA1/EQ40 | 0.92 |  | 26.36 | Sb KA1/EQ50 | 0.44 |  | 26.36 | Sb LA1/EQ20 | 0.1 |  | 3.6041
Ga2O3 | 31 | 0.0033 | Fit spectrum | Ga KA1/EQ20 | 4.36 |  | 9.2521 | Ga KA1/EQ40 | 7.08 |  | 9.2521 | Ga KA1/EQ50 | 0.15 |  | 9.2521
Bi2O3 | 83 | 0.0029 | Fit spectrum | Bi LA1/EQ20 | 1.17 |  | 10.833 | Bi LA1/EQ40 | 6.16 |  | 10.833 | Bi LA1/EQ50 | 0.19 |  | 10.833
Pr6O11 | 59 | 0.0018 | Fit spectrum | Pr LA1/EQ20 | 1.23 |  | 5.0331 | Pr LA1/EQ40 | 0.26 |  | 5.0331 | Pr LA1/EQ50 | 0.02 |  | 5.0331
TeO2 | 52 | 0.0018 | Fit spectrum | Te KA1/EQ40 | 0.3 |  | 27.474 | Te KA1/EQ50 | 0.28 |  | 27.474 | Te LA1/EQ20 | 0.71 |  | 3.77
CdO | 48 | 0.0014 | Fit spectrum | Cd KA1/EQ40 | 0.95 |  | 23.174 | Cd KA1/EQ50 | 0.39 |  | 23.174 | Cd LA1/EQ20 | 0.8 |  | 3.1331
SeO2 | 34 | 0.0011 | Fit spectrum | Se KA1/EQ20 | 0.61 |  | 11.223 | Se KA1/EQ40 | 3.4 |  | 11.223 | Se KA1/EQ50 | 0.1 |  | 11.223
Br | 35 | 0.0011 | Fit spectrum | Br KA1/EQ20 | 1.05 |  | 11.925 | Br KA1/EQ40 | 5.59 |  | 11.925 | Br KA1/EQ50 | 0.16 |  | 11.925
MoO3 | 42 | 0.0006 | Fit spectrum | Mo KA1/EQ40 | 2.23 |  | 17.48 | Mo KA1/EQ50 | 0.14 |  | 17.48 | Mo LA1/EQ20 | 0.27 |  | 2.2938
GeO2 | 32 | 0.0004 | Fit spectrum | Ge KA1/EQ20 | 0 |  | 9.8868 | Ge KA1/EQ40 | 0.91 |  | 9.8868 | Ge KA1/EQ50 | 0.02 |  | 9.8868
As2O3 | 33 | 0.0002 | Fit spectrum | As KA1/EQ20 | 0.25 |  | 10.544 | As KA1/EQ40 | 0.7 |  | 10.544 | As KA1/EQ50 | 0.02 |  | 10.544
WO3 | 74 | 0 | Fit spectrum | W LA1/EQ20 |  |  | 8.3967 | W LA1/EQ40 |  |  | 8.3967 | W LA1/EQ50 |  |  | 8.3967
Ta2O5 | 73 | 0 | Fit spectrum | Ta LA1/EQ20 |  |  | 8.1457 | Ta LA1/EQ40 |  |  | 8.1457 | Ta LA1/EQ50 |  |  | 8.1457
CeO2 | 58 | 0 | Fit spectrum | Ce KA1/EQ50 |  |  | 34.72 | Ce LA1/EQ20 |  |  | 4.8392 | Ce LA1/EQ40 |  |  | 4.8392
La2O3 | 57 | 0 | Fit spectrum | La KA1/EQ50 |  |  | 33.442 | La LA1/EQ20 |  |  | 4.6483 | La LA1/EQ40 |  |  | 4.6483
Cs2O | 55 | 0 | Fit spectrum | Cs KA1/EQ40 |  |  | 30.973 | Cs KA1/EQ50 |  |  | 30.973 | Cs LA1/EQ20 |  |  | 4.2869
I | 53 | 0 | Fit spectrum | I KA1/EQ40 |  |  | 28.613 | I KA1/EQ50 |  |  | 28.613 | I LA1/EQ20 |  |  | 3.9377

## S33
Sample name | Date | R/R0 = | Matrix |  |  | 27320
Pottery 33a | 2022-05-27 | 10.8 | SiO2
Formula | Z | Concentration | Status | Line 1 | Net int. | Calc. concentration | Line energy | Line 2 | Net int. | Calc. concentration | Line energy | Line 3 | Net int. | Calc. concentration | Line energy | Bound % | XRF %
SiO2 | 14 | 52.9 | Matrix | Si KA1/EQ20 | 9495 |  | 1.74 | Si KA1/EQ40 | 31.1 |  | 1.74 | Si KA1/EQ50 | 13.7 |  | 1.74 | 24.7
Al2O3 | 13 | 15.1 | Fit spectrum | Al KA1/EQ20 | 1191 |  | 1.4868 | Al KA1/EQ40 | 3.56 |  | 1.4868 | Al KA1/EQ50 | 17 |  | 1.4868
Fe2O3 | 26 | 8.47 | Fit spectrum | Fe KA1/EQ20 | 10821 |  | 6.4041 | Fe KA1/EQ40 | 4250 |  | 6.4041 | Fe KA1/EQ50 | 78.5 |  | 6.4041
CaO | 20 | 8.4 | Fit spectrum | Ca KA1/EQ20 | 5800 |  | 3.6918 | Ca KA1/EQ40 | 411.9 |  | 3.6918 | Ca KA1/EQ50 | 9.12 |  | 3.6918
Na2O | 11 | 5.78 | Fit spectrum | Na KA1/EQ20 | 11.1 |  | 1.041 | Na KA1/EQ40 | 1.15 |  | 1.041
K2O | 19 | 3.34 | Fit spectrum | K KA1/EQ20 | 2092 |  | 3.3139 | K KA1/EQ40 | 105.7 |  | 3.3139 | K KA1/EQ50 | 1.52 |  | 3.3139
MgO | 12 | 3.15 | Fit spectrum | Mg KA1/EQ20 | 42.8 |  | 1.2533 | Mg KA1/EQ40 | 0.93 |  | 1.2533
TiO2 | 22 | 0.926 | Fit spectrum | Ti KA1/EQ20 | 657 |  | 4.511 | Ti KA1/EQ40 | 80.8 |  | 4.511 | Ti KA1/EQ50 | 1.46 |  | 4.511
P2O5 | 15 | 0.724 | Fit spectrum | P KA1/EQ20 | 169.9 |  | 2.0137 | P KA1/EQ40 | 0.54 |  | 2.0137
SO3 | 16 | 0.617 | Fit spectrum | S KA1/EQ20 | 236.1 |  | 2.3079 | S KA1/EQ40 | 1.62 |  | 2.3079 | S KA1/EQ50 | 0.15 |  | 2.3079
Cl | 17 | 0.306 | Fit spectrum | Cl KA1/EQ20 | 652.6 |  | 2.6225 | Cl KA1/EQ40 | 4.1 |  | 2.6225 | Cl KA1/EQ50 | 1.08 |  | 2.6225
MnO | 25 | 0.058 | Fit spectrum | Mn KA1/EQ20 | 77.3 |  | 5.8989 | Mn KA1/EQ40 | 21.9 |  | 5.8989 | Mn KA1/EQ50 | 0.41 |  | 5.8989
SrO | 38 | 0.0399 | Fit spectrum | Sr KA1/EQ20 | 14.4 |  | 14.166 | Sr KA1/EQ40 | 179.6 |  | 14.166 | Sr KA1/EQ50 | 7.6 |  | 14.166
ZrO2 | 40 | 0.0343 | Fit spectrum | Zr KA1/EQ20 | 2.32 |  | 15.776 | Zr KA1/EQ40 | 90.2 |  | 15.776 | Zr KA1/EQ50 | 3.99 |  | 15.776
Cr2O3 | 24 | 0.0301 | Fit spectrum | Cr KA1/EQ20 | 33.4 |  | 5.4149 | Cr KA1/EQ40 | 7.3 |  | 5.4149 | Cr KA1/EQ50 | 0.15 |  | 5.4149
Nd2O3 | 60 | 0.0256 | Fit spectrum | Nd LA1/EQ20 | 11 |  | 5.2292 | Nd LA1/EQ40 | 3.29 |  | 5.2292 | Nd LA1/EQ50 | 0.07 |  | 5.2292
Rb2O | 37 | 0.0216 | Fit spectrum | Rb KA1/EQ20 | 5.88 |  | 13.396 | Rb KA1/EQ40 | 82.6 |  | 13.396 | Rb KA1/EQ50 | 3.32 |  | 13.396
CoO | 27 | 0.0202 | Fit spectrum | Co KA1/EQ20 | 31.8 |  | 6.9306 | Co KA1/EQ40 | 16.9 |  | 6.9306 | Co KA1/EQ50 | 0.34 |  | 6.9306
V2O5 | 23 | 0.0186 | Fit spectrum | V KA1/EQ20 | 16.1 |  | 4.9524 | V KA1/EQ40 | 2.94 |  | 4.9524 | V KA1/EQ50 | 0.06 |  | 4.9524
ZnO | 30 | 0.0175 | Fit spectrum | Zn KA1/EQ20 | 21.9 |  | 8.6392 | Zn KA1/EQ40 | 27.4 |  | 8.6392 | Zn KA1/EQ50 | 0.55 |  | 8.6392
BaO | 56 | 0.0137 | Fit spectrum | Ba KA1/EQ40 | 0.2 |  | 32.194 | Ba KA1/EQ50 | 0.88 |  | 32.194 | Ba LA1/EQ20 | 6.44 |  | 4.4636
SnO2 | 50 | 0.0125 | Fit spectrum | Sn KA1/EQ40 | 4.66 |  | 25.272 | Sn KA1/EQ50 | 2.96 |  | 25.272 | Sn LA/EQ20 |  |  | 3.4436
Pr6O11 | 59 | 0.0067 | Fit spectrum | Pr LA1/EQ20 | 4.04 |  | 5.0331 | Pr LA1/EQ40 | 0.87 |  | 5.0331 | Pr LA1/EQ50 | 0.08 |  | 5.0331
PbO | 82 | 0.006 | Fit spectrum | Pb LA1/EQ20 | 2.69 |  | 10.55 | Pb LA1/EQ40 | 13.2 |  | 10.55 | Pb LA1/EQ50 | 0.39 |  | 10.55
NiO | 28 | 0.0052 | Fit spectrum | Ni KA1/EQ20 | 5.83 |  | 7.4784 | Ni KA1/EQ40 | 4.27 |  | 7.4784 | Ni KA1/EQ50 | 0.08 |  | 7.4784
Ga2O3 | 31 | 0.0037 | Fit spectrum | Ga KA1/EQ20 | 4.35 |  | 9.2521 | Ga KA1/EQ40 | 7.06 |  | 9.2521 | Ga KA1/EQ50 | 0.15 |  | 9.2521
Y2O3 | 39 | 0.0036 | Fit spectrum | Y KA1/EQ40 | 14.1 |  | 14.959 | Y KA1/EQ50 | 0.65 |  | 14.959 | Y LA1/EQ20 | 0 |  | 1.9221
TeO2 | 52 | 0.0034 | Fit spectrum | Te KA1/EQ40 | 0.52 |  | 27.474 | Te KA1/EQ50 | 0.49 |  | 27.474 | Te LA1/EQ20 | 1.34 |  | 3.77
CuO | 29 | 0.0034 | Fit spectrum | Cu KA1/EQ20 | 3.72 |  | 8.0481 | Cu KA1/EQ40 | 3.62 |  | 8.0481 | Cu KA1/EQ50 | 0.07 |  | 8.0481
Sb2O3 | 51 | 0.0033 | Fit spectrum | Sb KA1/EQ40 | 0.79 |  | 26.36 | Sb KA1/EQ50 | 0.38 |  | 26.36 | Sb LA1/EQ20 | 0.1 |  | 3.6041
Nb2O5 | 41 | 0.0031 | Fit spectrum | Nb KA1/EQ20 | 0.05 |  | 16.616 | Nb KA1/EQ40 | 10.5 |  | 16.616 | Nb KA1/EQ50 | 0.61 |  | 16.616
Bi2O3 | 83 | 0.0028 | Fit spectrum | Bi LA1/EQ20 | 0.98 |  | 10.833 | Bi LA1/EQ40 | 5.18 |  | 10.833 | Bi LA1/EQ50 | 0.16 |  | 10.833
CdO | 48 | 0.0014 | Fit spectrum | Cd KA1/EQ40 | 0.83 |  | 23.174 | Cd KA1/EQ50 | 0.34 |  | 23.174 | Cd LA1/EQ20 | 0.79 |  | 3.1331
Br | 35 | 0.0014 | Fit spectrum | Br KA1/EQ20 | 1.19 |  | 11.925 | Br KA1/EQ40 | 6.38 |  | 11.925 | Br KA1/EQ50 | 0.19 |  | 11.925
SeO2 | 34 | 0.001 | Fit spectrum | Se KA1/EQ20 | 0.5 |  | 11.223 | Se KA1/EQ40 | 2.82 |  | 11.223 | Se KA1/EQ50 | 0.08 |  | 11.223
GeO2 | 32 | 0.0008 | Fit spectrum | Ge KA1/EQ20 | 0 |  | 9.8868 | Ge KA1/EQ40 | 1.52 |  | 9.8868 | Ge KA1/EQ50 | 0.04 |  | 9.8868
MoO3 | 42 | 0.0007 | Fit spectrum | Mo KA1/EQ40 | 2.2 |  | 17.48 | Mo KA1/EQ50 | 0.13 |  | 17.48 | Mo LA1/EQ20 | 0.31 |  | 2.2938
I | 53 | 0.0006 | Fit spectrum | I KA1/EQ40 | 0.08 |  | 28.613 | I KA1/EQ50 | 0.1 |  | 28.613 | I LA1/EQ20 | 0.13 |  | 3.9377
WO3 | 74 | 0 | Fit spectrum | W LA1/EQ20 |  |  | 8.3967 | W LA1/EQ40 |  |  | 8.3967 | W LA1/EQ50 |  |  | 8.3967
Ta2O5 | 73 | 0 | Fit spectrum | Ta LA1/EQ20 |  |  | 8.1457 | Ta LA1/EQ40 |  |  | 8.1457 | Ta LA1/EQ50 |  |  | 8.1457
CeO2 | 58 | 0 | Fit spectrum | Ce KA1/EQ50 |  |  | 34.72 | Ce LA1/EQ20 |  |  | 4.8392 | Ce LA1/EQ40 |  |  | 4.8392
La2O3 | 57 | 0 | Fit spectrum | La KA1/EQ50 |  |  | 33.442 | La LA1/EQ20 |  |  | 4.6483 | La LA1/EQ40 |  |  | 4.6483
Cs2O | 55 | 0 | Fit spectrum | Cs KA1/EQ40 |  |  | 30.973 | Cs KA1/EQ50 |  |  | 30.973 | Cs LA1/EQ20 |  |  | 4.2869
As2O3 | 33 | 0 | Fit spectrum | As KA1/EQ20 |  |  | 10.544 | As KA1/EQ40 |  |  | 10.544 | As KA1/EQ50 |  |  | 10.544

## S36
Sample name | Date | R/R0 = | Matrix |  |  | 27346
Pottery 36a | 2022-05-31 | 12.6 | SiO2
Formula | Z | Concentration | Status | Line 1 | Net int. | Calc. concentration | Line energy | Line 2 | Net int. | Calc. concentration | Line energy | Line 3 | Net int. | Calc. concentration | Line energy | Bound % | XRF %
SiO2 | 14 | 59.8 | Matrix | Si KA1/EQ20 | 10875 |  | 1.74 | Si KA1/EQ40 | 36 |  | 1.74 | Si KA1/EQ50 | 15.8 |  | 1.74 | 28
Al2O3 | 13 | 14.2 | Fit spectrum | Al KA1/EQ20 | 1136 |  | 1.4868 | Al KA1/EQ40 | 3.4 |  | 1.4868 | Al KA1/EQ50 | 16.3 |  | 1.4868
Fe2O3 | 26 | 7.75 | Fit spectrum | Fe KA1/EQ20 | 11052 |  | 6.4041 | Fe KA1/EQ40 | 4352 |  | 6.4041 | Fe KA1/EQ50 | 80.4 |  | 6.4041
Na2O | 11 | 6.99 | Fit spectrum | Na KA1/EQ20 | 13.8 |  | 1.041 | Na KA1/EQ40 | 1.43 |  | 1.041
CaO | 20 | 3.7 | Fit spectrum | Ca KA1/EQ20 | 2655 |  | 3.6918 | Ca KA1/EQ40 | 184.1 |  | 3.6918 | Ca KA1/EQ50 | 4.07 |  | 3.6918
MgO | 12 | 2.29 | Fit spectrum | Mg KA1/EQ20 | 31.4 |  | 1.2533 | Mg KA1/EQ40 | 0.68 |  | 1.2533
K2O | 19 | 1.88 | Fit spectrum | K KA1/EQ20 | 1170 |  | 3.3139 | K KA1/EQ40 | 57.1 |  | 3.3139 | K KA1/EQ50 | 0.82 |  | 3.3139
TiO2 | 22 | 1.27 | Fit spectrum | Ti KA1/EQ20 | 1009 |  | 4.511 | Ti KA1/EQ40 | 124.7 |  | 4.511 | Ti KA1/EQ50 | 2.26 |  | 4.511
P2O5 | 15 | 0.719 | Fit spectrum | P KA1/EQ20 | 162.9 |  | 2.0137 | P KA1/EQ40 | 0.51 |  | 2.0137
SO3 | 16 | 0.43 | Fit spectrum | S KA1/EQ20 | 158.8 |  | 2.3079 | S KA1/EQ40 | 1.07 |  | 2.3079 | S KA1/EQ50 | 0.1 |  | 2.3079
Cl | 17 | 0.326 | Fit spectrum | Cl KA1/EQ20 | 671.8 |  | 2.6225 | Cl KA1/EQ40 | 4.16 |  | 2.6225 | Cl KA1/EQ50 | 1.09 |  | 2.6225
MnO | 25 | 0.268 | Fit spectrum | Mn KA1/EQ20 | 399.7 |  | 5.8989 | Mn KA1/EQ40 | 113.4 |  | 5.8989 | Mn KA1/EQ50 | 2.1 |  | 5.8989
ZrO2 | 40 | 0.0774 | Fit spectrum | Zr KA1/EQ20 | 5.81 |  | 15.776 | Zr KA1/EQ40 | 226 |  | 15.776 | Zr KA1/EQ50 | 10 |  | 15.776
Nd2O3 | 60 | 0.0598 | Fit spectrum | Nd LA1/EQ20 | 28.7 |  | 5.2292 | Nd LA1/EQ40 | 8.61 |  | 5.2292 | Nd LA1/EQ50 | 0.17 |  | 5.2292
Cr2O3 | 24 | 0.0292 | Fit spectrum | Cr KA1/EQ20 | 36.1 |  | 5.4149 | Cr KA1/EQ40 | 7.92 |  | 5.4149 | Cr KA1/EQ50 | 0.16 |  | 5.4149
Pr6O11 | 59 | 0.0225 | Fit spectrum | Pr LA1/EQ20 | 15.1 |  | 5.0331 | Pr LA1/EQ40 | 3.23 |  | 5.0331 | Pr LA1/EQ50 | 0.29 |  | 5.0331
V2O5 | 23 | 0.0218 | Fit spectrum | V KA1/EQ20 | 21.2 |  | 4.9524 | V KA1/EQ40 | 3.89 |  | 4.9524 | V KA1/EQ50 | 0.08 |  | 4.9524
SrO | 38 | 0.0217 | Fit spectrum | Sr KA1/EQ20 | 8.67 |  | 14.166 | Sr KA1/EQ40 | 108.3 |  | 14.166 | Sr KA1/EQ50 | 4.58 |  | 14.166
BaO | 56 | 0.0203 | Fit spectrum | Ba KA1/EQ40 | 0.32 |  | 32.194 | Ba KA1/EQ50 | 1.4 |  | 32.194 | Ba LA1/EQ20 | 10.8 |  | 4.4636
CoO | 27 | 0.0197 | Fit spectrum | Co KA1/EQ20 | 34.4 |  | 6.9306 | Co KA1/EQ40 | 18.4 |  | 6.9306 | Co KA1/EQ50 | 0.37 |  | 6.9306
ZnO | 30 | 0.016 | Fit spectrum | Zn KA1/EQ20 | 22.2 |  | 8.6392 | Zn KA1/EQ40 | 27.7 |  | 8.6392 | Zn KA1/EQ50 | 0.56 |  | 8.6392
Rb2O | 37 | 0.0136 | Fit spectrum | Rb KA1/EQ20 | 4.13 |  | 13.396 | Rb KA1/EQ40 | 58 |  | 13.396 | Rb KA1/EQ50 | 2.33 |  | 13.396
SnO2 | 50 | 0.0126 | Fit spectrum | Sn KA1/EQ40 | 5.15 |  | 25.272 | Sn KA1/EQ50 | 3.26 |  | 25.272 | Sn LA/EQ20 |  |  | 3.4436
PbO | 82 | 0.0062 | Fit spectrum | Pb LA1/EQ20 | 3.1 |  | 10.55 | Pb LA1/EQ40 | 15.2 |  | 10.55 | Pb LA1/EQ50 | 0.45 |  | 10.55
NiO | 28 | 0.0061 | Fit spectrum | Ni KA1/EQ20 | 7.57 |  | 7.4784 | Ni KA1/EQ40 | 5.55 |  | 7.4784 | Ni KA1/EQ50 | 0.11 |  | 7.4784
Y2O3 | 39 | 0.0054 | Fit spectrum | Y KA1/EQ40 | 23.8 |  | 14.959 | Y KA1/EQ50 | 1.1 |  | 14.959 | Y LA1/EQ20 | 0 |  | 1.9221
CuO | 29 | 0.005 | Fit spectrum | Cu KA1/EQ20 | 6.18 |  | 8.0481 | Cu KA1/EQ40 | 6.02 |  | 8.0481 | Cu KA1/EQ50 | 0.12 |  | 8.0481
Nb2O5 | 41 | 0.0047 | Fit spectrum | Nb KA1/EQ20 | 0.09 |  | 16.616 | Nb KA1/EQ40 | 17.8 |  | 16.616 | Nb KA1/EQ50 | 1.04 |  | 16.616
Ga2O3 | 31 | 0.0037 | Fit spectrum | Ga KA1/EQ20 | 4.81 |  | 9.2521 | Ga KA1/EQ40 | 7.81 |  | 9.2521 | Ga KA1/EQ50 | 0.17 |  | 9.2521
Sb2O3 | 51 | 0.0033 | Fit spectrum | Sb KA1/EQ40 | 0.88 |  | 26.36 | Sb KA1/EQ50 | 0.42 |  | 26.36 | Sb LA1/EQ20 | 0.1 |  | 3.6041
TeO2 | 52 | 0.0029 | Fit spectrum | Te KA1/EQ40 | 0.48 |  | 27.474 | Te KA1/EQ50 | 0.46 |  | 27.474 | Te LA1/EQ20 | 1.18 |  | 3.77
Bi2O3 | 83 | 0.0028 | Fit spectrum | Bi LA1/EQ20 | 1.09 |  | 10.833 | Bi LA1/EQ40 | 5.76 |  | 10.833 | Bi LA1/EQ50 | 0.18 |  | 10.833
CdO | 48 | 0.0015 | Fit spectrum | Cd KA1/EQ40 | 0.97 |  | 23.174 | Cd KA1/EQ50 | 0.4 |  | 23.174 | Cd LA1/EQ20 | 0.82 |  | 3.1331
SeO2 | 34 | 0.001 | Fit spectrum | Se KA1/EQ20 | 0.54 |  | 11.223 | Se KA1/EQ40 | 3.02 |  | 11.223 | Se KA1/EQ50 | 0.09 |  | 11.223
Br | 35 | 0.001 | Fit spectrum | Br KA1/EQ20 | 0.94 |  | 11.925 | Br KA1/EQ40 | 5.05 |  | 11.925 | Br KA1/EQ50 | 0.15 |  | 11.925
I | 53 | 0.0009 | Fit spectrum | I KA1/EQ40 | 0.13 |  | 28.613 | I KA1/EQ50 | 0.15 |  | 28.613 | I LA1/EQ20 | 0.19 |  | 3.9377
MoO3 | 42 | 0.0008 | Fit spectrum | Mo KA1/EQ40 | 2.96 |  | 17.48 | Mo KA1/EQ50 | 0.18 |  | 17.48 | Mo LA1/EQ20 | 0.36 |  | 2.2938
As2O3 | 33 | 0.0007 | Fit spectrum | As KA1/EQ20 | 0.81 |  | 10.544 | As KA1/EQ40 | 2.3 |  | 10.544 | As KA1/EQ50 | 0.06 |  | 10.544
GeO2 | 32 | 0.0006 | Fit spectrum | Ge KA1/EQ20 | 0 |  | 9.8868 | Ge KA1/EQ40 | 1.24 |  | 9.8868 | Ge KA1/EQ50 | 0.03 |  | 9.8868
WO3 | 74 | 0 | Fit spectrum | W LA1/EQ20 |  |  | 8.3967 | W LA1/EQ40 |  |  | 8.3967 | W LA1/EQ50 |  |  | 8.3967
Ta2O5 | 73 | 0 | Fit spectrum | Ta LA1/EQ20 |  |  | 8.1457 | Ta LA1/EQ40 |  |  | 8.1457 | Ta LA1/EQ50 |  |  | 8.1457
CeO2 | 58 | 0 | Fit spectrum | Ce KA1/EQ50 |  |  | 34.72 | Ce LA1/EQ20 |  |  | 4.8392 | Ce LA1/EQ40 |  |  | 4.8392
La2O3 | 57 | 0 | Fit spectrum | La KA1/EQ50 |  |  | 33.442 | La LA1/EQ20 |  |  | 4.6483 | La LA1/EQ40 |  |  | 4.6483
Cs2O | 55 | 0 | Fit spectrum | Cs KA1/EQ40 |  |  | 30.973 | Cs KA1/EQ50 |  |  | 30.973 | Cs LA1/EQ20 |  |  | 4.2869

## S37
Sample name | Date | R/R0 = | Matrix |  | 27300
Pottery 37.a | 2022-05-27 | 13.7 | SiO2
Formula | Z | Concentration | Status | Line 1 | Net int. | Calc. concentration | Line energy | Line 2 | Net int. | Calc. concentration | Line energy | Line 3 | Net int. | Calc. concentration | Line energy | Bound % | XRF %
SiO2 | 14 | 43.5 | Matrix | Si KA1/EQ20 | 7878 |  | 1.74 | Si KA1/EQ40 | 25.8 |  | 1.74 | Si KA1/EQ50 | 11.3 |  | 1.74 | 20.4
CaO | 20 | 24.9 | Fit spectrum | Ca KA1/EQ20 | 16706 |  | 3.6918 | Ca KA1/EQ40 | 1281 |  | 3.6918 | Ca KA1/EQ50 | 28.5 |  | 3.6918
Na2O | 11 | 11.7 | Fit spectrum | Na KA1/EQ20 | 20.9 |  | 1.041 | Na KA1/EQ40 | 2.17 |  | 1.041
Al2O3 | 13 | 8.52 | Fit spectrum | Al KA1/EQ20 | 627.3 |  | 1.4868 | Al KA1/EQ40 | 1.92 |  | 1.4868 | Al KA1/EQ50 | 8.71 |  | 1.4868
Fe2O3 | 26 | 6.03 | Fit spectrum | Fe KA1/EQ20 | 6116 |  | 6.4041 | Fe KA1/EQ40 | 2343 |  | 6.4041 | Fe KA1/EQ50 | 42.9 |  | 6.4041
K2O | 19 | 2.5 | Fit spectrum | K KA1/EQ20 | 1590 |  | 3.3139 | K KA1/EQ40 | 86.5 |  | 3.3139 | K KA1/EQ50 | 1.25 |  | 3.3139
P2O5 | 15 | 0.848 | Fit spectrum | P KA1/EQ20 | 211.2 |  | 2.0137 | P KA1/EQ40 | 0.68 |  | 2.0137
TiO2 | 22 | 0.739 | Fit spectrum | Ti KA1/EQ20 | 401.1 |  | 4.511 | Ti KA1/EQ40 | 48.1 |  | 4.511 | Ti KA1/EQ50 | 0.87 |  | 4.511
SO3 | 16 | 0.664 | Fit spectrum | S KA1/EQ20 | 270.4 |  | 2.3079 | S KA1/EQ40 | 1.89 |  | 2.3079 | S KA1/EQ50 | 0.17 |  | 2.3079
Cl | 17 | 0.311 | Fit spectrum | Cl KA1/EQ20 | 705.1 |  | 2.6225 | Cl KA1/EQ40 | 4.53 |  | 2.6225 | Cl KA1/EQ50 | 1.19 |  | 2.6225
SrO | 38 | 0.0666 | Fit spectrum | Sr KA1/EQ20 | 20.7 |  | 14.166 | Sr KA1/EQ40 | 259.5 |  | 14.166 | Sr KA1/EQ50 | 11 |  | 14.166
MnO | 25 | 0.0509 | Fit spectrum | Mn KA1/EQ20 | 53.2 |  | 5.8989 | Mn KA1/EQ40 | 14.8 |  | 5.8989 | Mn KA1/EQ50 | 0.27 |  | 5.8989
ZrO2 | 40 | 0.0325 | Fit spectrum | Zr KA1/EQ20 | 1.9 |  | 15.776 | Zr KA1/EQ40 | 74.1 |  | 15.776 | Zr KA1/EQ50 | 3.28 |  | 15.776
Rb2O | 37 | 0.0143 | Fit spectrum | Rb KA1/EQ20 | 3.38 |  | 13.396 | Rb KA1/EQ40 | 47.5 |  | 13.396 | Rb KA1/EQ50 | 1.91 |  | 13.396
SnO2 | 50 | 0.0137 | Fit spectrum | Sn KA1/EQ40 | 4.5 |  | 25.272 | Sn KA1/EQ50 | 2.86 |  | 25.272 | Sn LA/EQ20 |  |  | 3.4436
Cr2O3 | 24 | 0.0136 | Fit spectrum | Cr KA1/EQ20 | 11.6 |  | 5.4149 | Cr KA1/EQ40 | 2.46 |  | 5.4149 | Cr KA1/EQ50 | 0.05 |  | 5.4149
ZnO | 30 | 0.0126 | Fit spectrum | Zn KA1/EQ20 | 13.6 |  | 8.6392 | Zn KA1/EQ40 | 16.9 |  | 8.6392 | Zn KA1/EQ50 | 0.34 |  | 8.6392
PbO | 82 | 0.0054 | Fit spectrum | Pb LA1/EQ20 | 2.09 |  | 10.55 | Pb LA1/EQ40 | 10.2 |  | 10.55 | Pb LA1/EQ50 | 0.31 |  | 10.55
NiO | 28 | 0.0045 | Fit spectrum | Ni KA1/EQ20 | 4.31 |  | 7.4784 | Ni KA1/EQ40 | 3.15 |  | 7.4784 | Ni KA1/EQ50 | 0.06 |  | 7.4784
Y2O3 | 39 | 0.0038 | Fit spectrum | Y KA1/EQ40 | 12.9 |  | 14.959 | Y KA1/EQ50 | 0.6 |  | 14.959 | Y LA1/EQ20 | 0 |  | 1.9221
Bi2O3 | 83 | 0.0029 | Fit spectrum | Bi LA1/EQ20 | 0.9 |  | 10.833 | Bi LA1/EQ40 | 4.77 |  | 10.833 | Bi LA1/EQ50 | 0.15 |  | 10.833
Nb2O5 | 41 | 0.0028 | Fit spectrum | Nb KA1/EQ20 | 0.04 |  | 16.616 | Nb KA1/EQ40 | 8.12 |  | 16.616 | Nb KA1/EQ50 | 0.48 |  | 16.616
CuO | 29 | 0.0025 | Fit spectrum | Cu KA1/EQ20 | 2.37 |  | 8.0481 | Cu KA1/EQ40 | 2.31 |  | 8.0481 | Cu KA1/EQ50 | 0.05 |  | 8.0481
TeO2 | 52 | 0.0024 | Fit spectrum | Te KA1/EQ40 | 0.33 |  | 27.474 | Te KA1/EQ50 | 0.31 |  | 27.474 | Te LA1/EQ20 | 0.93 |  | 3.77
Ga2O3 | 31 | 0.0024 | Fit spectrum | Ga KA1/EQ20 | 2.46 |  | 9.2521 | Ga KA1/EQ40 | 4 |  | 9.2521 | Ga KA1/EQ50 | 0.09 |  | 9.2521
Sb2O3 | 51 | 0.0021 | Fit spectrum | Sb KA1/EQ40 | 0.45 |  | 26.36 | Sb KA1/EQ50 | 0.21 |  | 26.36 | Sb LA1/EQ20 | 0.06 |  | 3.6041
CdO | 48 | 0.002 | Fit spectrum | Cd KA1/EQ40 | 1.04 |  | 23.174 | Cd KA1/EQ50 | 0.43 |  | 23.174 | Cd LA1/EQ20 | 1.13 |  | 3.1331
Br | 35 | 0.0016 | Fit spectrum | Br KA1/EQ20 | 1.23 |  | 11.925 | Br KA1/EQ40 | 6.6 |  | 11.925 | Br KA1/EQ50 | 0.19 |  | 11.925
MoO3 | 42 | 0.0011 | Fit spectrum | Mo KA1/EQ40 | 3.1 |  | 17.48 | Mo KA1/EQ50 | 0.19 |  | 17.48 | Mo LA1/EQ20 | 0.54 |  | 2.2938
MgO | 12 | 0 | Fit spectrum | Mg KA1/EQ20 |  |  | 1.2533 | Mg KA1/EQ40 |  |  | 1.2533
GeO2 | 32 | 0 | Fit spectrum | Ge KA1/EQ20 |  |  | 9.8868 | Ge KA1/EQ40 |  |  | 9.8868 | Ge KA1/EQ50 |  |  | 9.8868
Pr6O11 | 59 | 0 | Fit spectrum | Pr LA1/EQ20 |  |  | 5.0331 | Pr LA1/EQ40 |  |  | 5.0331 | Pr LA1/EQ50 |  |  | 5.0331
Nd2O3 | 60 | 0 | Fit spectrum | Nd LA1/EQ20 |  |  | 5.2292 | Nd LA1/EQ40 |  |  | 5.2292 | Nd LA1/EQ50 |  |  | 5.2292
WO3 | 74 | 0 | Fit spectrum | W LA1/EQ20 |  |  | 8.3967 | W LA1/EQ40 |  |  | 8.3967 | W LA1/EQ50 |  |  | 8.3967
Ta2O5 | 73 | 0 | Fit spectrum | Ta LA1/EQ20 |  |  | 8.1457 | Ta LA1/EQ40 |  |  | 8.1457 | Ta LA1/EQ50 |  |  | 8.1457
CeO2 | 58 | 0 | Fit spectrum | Ce KA1/EQ50 |  |  | 34.72 | Ce LA1/EQ20 |  |  | 4.8392 | Ce LA1/EQ40 |  |  | 4.8392
La2O3 | 57 | 0 | Fit spectrum | La KA1/EQ50 |  |  | 33.442 | La LA1/EQ20 |  |  | 4.6483 | La LA1/EQ40 |  |  | 4.6483
Cs2O | 55 | 0 | Fit spectrum | Cs KA1/EQ40 |  |  | 30.973 | Cs KA1/EQ50 |  |  | 30.973 | Cs LA1/EQ20 |  |  | 4.2869
I | 53 | 0 | Fit spectrum | I KA1/EQ40 |  |  | 28.613 | I KA1/EQ50 |  |  | 28.613 | I LA1/EQ20 |  |  | 3.9377
SeO2 | 34 | 0 | Fit spectrum | Se KA1/EQ20 |  |  | 11.223 | Se KA1/EQ40 |  |  | 11.223 | Se KA1/EQ50 |  |  | 11.223
As2O3 | 33 | 0 | Fit spectrum | As KA1/EQ20 |  |  | 10.544 | As KA1/EQ40 |  |  | 10.544 | As KA1/EQ50 |  |  | 10.544
V2O5 | 23 | 0 | Fit spectrum | V KA1/EQ20 |  |  | 4.9524 | V KA1/EQ40 |  |  | 4.9524 | V KA1/EQ50 |  |  | 4.9524
CoO | 27 | 0 | Fit spectrum | Co KA1/EQ20 |  |  | 6.9306 | Co KA1/EQ40 |  |  | 6.9306 | Co KA1/EQ50 |  |  | 6.9306
BaO | 56 | 0 | Fit spectrum | Ba KA1/EQ40 |  |  | 32.194 | Ba KA1/EQ50 |  |  | 32.194 | Ba LA1/EQ20 |  |  | 4.4636

## S39
Sample name | Date | R/R0 = | Matrix |  |  | 27347
Pottery 39a | 2022-05-31 | 12.7 | SiO2
Formula | Z | Concentration | Status | Line 1 | Net int. | Calc. concentration | Line energy | Line 2 | Net int. | Calc. concentration | Line energy | Line 3 | Net int. | Calc. concentration | Line energy | Bound % | XRF %
SiO2 | 14 | 62 | Matrix | Si KA1/EQ20 | 11397 |  | 1.74 | Si KA1/EQ40 | 37.9 |  | 1.74 | Si KA1/EQ50 | 16.6 |  | 1.74 | 29
Al2O3 | 13 | 13.9 | Fit spectrum | Al KA1/EQ20 | 1129 |  | 1.4868 | Al KA1/EQ40 | 3.39 |  | 1.4868 | Al KA1/EQ50 | 16.2 |  | 1.4868
Fe2O3 | 26 | 7.57 | Fit spectrum | Fe KA1/EQ20 | 11005 |  | 6.4041 | Fe KA1/EQ40 | 4333 |  | 6.4041 | Fe KA1/EQ50 | 80 |  | 6.4041
Na2O | 11 | 6.52 | Fit spectrum | Na KA1/EQ20 | 13 |  | 1.041 | Na KA1/EQ40 | 1.34 |  | 1.041
CaO | 20 | 3.14 | Fit spectrum | Ca KA1/EQ20 | 2259 |  | 3.6918 | Ca KA1/EQ40 | 156.1 |  | 3.6918 | Ca KA1/EQ50 | 3.44 |  | 3.6918
MgO | 12 | 2.04 | Fit spectrum | Mg KA1/EQ20 | 28.3 |  | 1.2533 | Mg KA1/EQ40 | 0.61 |  | 1.2533
K2O | 19 | 1.69 | Fit spectrum | K KA1/EQ20 | 1050 |  | 3.3139 | K KA1/EQ40 | 51 |  | 3.3139 | K KA1/EQ50 | 0.73 |  | 3.3139
TiO2 | 22 | 1.19 | Fit spectrum | Ti KA1/EQ20 | 961.9 |  | 4.511 | Ti KA1/EQ40 | 118.7 |  | 4.511 | Ti KA1/EQ50 | 2.15 |  | 4.511
P2O5 | 15 | 0.598 | Fit spectrum | P KA1/EQ20 | 134.8 |  | 2.0137 | P KA1/EQ40 | 0.42 |  | 2.0137
SO3 | 16 | 0.372 | Fit spectrum | S KA1/EQ20 | 136.4 |  | 2.3079 | S KA1/EQ40 | 0.92 |  | 2.3079 | S KA1/EQ50 | 0.08 |  | 2.3079
MnO | 25 | 0.329 | Fit spectrum | Mn KA1/EQ20 | 498.3 |  | 5.8989 | Mn KA1/EQ40 | 141.3 |  | 5.8989 | Mn KA1/EQ50 | 2.62 |  | 5.8989
Cl | 17 | 0.314 | Fit spectrum | Cl KA1/EQ20 | 643 |  | 2.6225 | Cl KA1/EQ40 | 3.98 |  | 2.6225 | Cl KA1/EQ50 | 1.04 |  | 2.6225
ZrO2 | 40 | 0.0898 | Fit spectrum | Zr KA1/EQ20 | 6.89 |  | 15.776 | Zr KA1/EQ40 | 267.8 |  | 15.776 | Zr KA1/EQ50 | 11.9 |  | 15.776
Nd2O3 | 60 | 0.0365 | Fit spectrum | Nd LA1/EQ20 | 17.8 |  | 5.2292 | Nd LA1/EQ40 | 5.34 |  | 5.2292 | Nd LA1/EQ50 | 0.11 |  | 5.2292
Cr2O3 | 24 | 0.0269 | Fit spectrum | Cr KA1/EQ20 | 33.9 |  | 5.4149 | Cr KA1/EQ40 | 7.43 |  | 5.4149 | Cr KA1/EQ50 | 0.15 |  | 5.4149
SrO | 38 | 0.0178 | Fit spectrum | Sr KA1/EQ20 | 7.27 |  | 14.166 | Sr KA1/EQ40 | 90.8 |  | 14.166 | Sr KA1/EQ50 | 3.84 |  | 14.166
CoO | 27 | 0.0158 | Fit spectrum | Co KA1/EQ20 | 28.1 |  | 6.9306 | Co KA1/EQ40 | 15 |  | 6.9306 | Co KA1/EQ50 | 0.3 |  | 6.9306
Rb2O | 37 | 0.0143 | Fit spectrum | Rb KA1/EQ20 | 4.42 |  | 13.396 | Rb KA1/EQ40 | 62 |  | 13.396 | Rb KA1/EQ50 | 2.49 |  | 13.396
BaO | 56 | 0.0133 | Fit spectrum | Ba KA1/EQ40 | 0.21 |  | 32.194 | Ba KA1/EQ50 | 0.93 |  | 32.194 | Ba LA1/EQ20 | 7.16 |  | 4.4636
ZnO | 30 | 0.0132 | Fit spectrum | Zn KA1/EQ20 | 18.7 |  | 8.6392 | Zn KA1/EQ40 | 23.3 |  | 8.6392 | Zn KA1/EQ50 | 0.47 |  | 8.6392
SnO2 | 50 | 0.0123 | Fit spectrum | Sn KA1/EQ40 | 5.15 |  | 25.272 | Sn KA1/EQ50 | 3.26 |  | 25.272 | Sn LA/EQ20 |  |  | 3.4436
PbO | 82 | 0.0065 | Fit spectrum | Pb LA1/EQ20 | 3.34 |  | 10.55 | Pb LA1/EQ40 | 16.4 |  | 10.55 | Pb LA1/EQ50 | 0.49 |  | 10.55
Y2O3 | 39 | 0.0057 | Fit spectrum | Y KA1/EQ40 | 25.5 |  | 14.959 | Y KA1/EQ50 | 1.18 |  | 14.959 | Y LA1/EQ20 | 0 |  | 1.9221
NiO | 28 | 0.0046 | Fit spectrum | Ni KA1/EQ20 | 5.85 |  | 7.4784 | Ni KA1/EQ40 | 4.29 |  | 7.4784 | Ni KA1/EQ50 | 0.08 |  | 7.4784
Nb2O5 | 41 | 0.0041 | Fit spectrum | Nb KA1/EQ20 | 0.08 |  | 16.616 | Nb KA1/EQ40 | 15.7 |  | 16.616 | Nb KA1/EQ50 | 0.92 |  | 16.616
V2O5 | 23 | 0.0034 | Fit spectrum | V KA1/EQ20 | 3.39 |  | 4.9524 | V KA1/EQ40 | 0.62 |  | 4.9524 | V KA1/EQ50 | 0.01 |  | 4.9524
CeO2 | 58 | 0.0031 | Fit spectrum | Ce KA1/EQ50 |  |  | 34.72 | Ce LA1/EQ20 | 2.24 |  | 4.8392 | Ce LA1/EQ40 | 0.48 |  | 4.8392
Sb2O3 | 51 | 0.0031 | Fit spectrum | Sb KA1/EQ40 | 0.84 |  | 26.36 | Sb KA1/EQ50 | 0.4 |  | 26.36 | Sb LA1/EQ20 | 0.09 |  | 3.6041
Bi2O3 | 83 | 0.0027 | Fit spectrum | Bi LA1/EQ20 | 1.09 |  | 10.833 | Bi LA1/EQ40 | 5.73 |  | 10.833 | Bi LA1/EQ50 | 0.18 |  | 10.833
Ga2O3 | 31 | 0.0026 | Fit spectrum | Ga KA1/EQ20 | 3.56 |  | 9.2521 | Ga KA1/EQ40 | 5.78 |  | 9.2521 | Ga KA1/EQ50 | 0.13 |  | 9.2521
CuO | 29 | 0.0024 | Fit spectrum | Cu KA1/EQ20 | 2.99 |  | 8.0481 | Cu KA1/EQ40 | 2.91 |  | 8.0481 | Cu KA1/EQ50 | 0.06 |  | 8.0481
TeO2 | 52 | 0.0019 | Fit spectrum | Te KA1/EQ40 | 0.32 |  | 27.474 | Te KA1/EQ50 | 0.3 |  | 27.474 | Te LA1/EQ20 | 0.76 |  | 3.77
Pr6O11 | 59 | 0.0016 | Fit spectrum | Pr LA1/EQ20 | 1.11 |  | 5.0331 | Pr LA1/EQ40 | 0.24 |  | 5.0331 | Pr LA1/EQ50 | 0.02 |  | 5.0331
CdO | 48 | 0.0011 | Fit spectrum | Cd KA1/EQ40 | 0.76 |  | 23.174 | Cd KA1/EQ50 | 0.31 |  | 23.174 | Cd LA1/EQ20 | 0.63 |  | 3.1331
SeO2 | 34 | 0.0009 | Fit spectrum | Se KA1/EQ20 | 0.49 |  | 11.223 | Se KA1/EQ40 | 2.76 |  | 11.223 | Se KA1/EQ50 | 0.08 |  | 11.223
Br | 35 | 0.0008 | Fit spectrum | Br KA1/EQ20 | 0.76 |  | 11.925 | Br KA1/EQ40 | 4.05 |  | 11.925 | Br KA1/EQ50 | 0.12 |  | 11.925
MoO3 | 42 | 0.0007 | Fit spectrum | Mo KA1/EQ40 | 2.49 |  | 17.48 | Mo KA1/EQ50 | 0.15 |  | 17.48 | Mo LA1/EQ20 | 0.3 |  | 2.2938
GeO2 | 32 | 0.0001 | Fit spectrum | Ge KA1/EQ20 | 0 |  | 9.8868 | Ge KA1/EQ40 | 0.13 |  | 9.8868 | Ge KA1/EQ50 | 0 |  | 9.8868
WO3 | 74 | 0 | Fit spectrum | W LA1/EQ20 |  |  | 8.3967 | W LA1/EQ40 |  |  | 8.3967 | W LA1/EQ50 |  |  | 8.3967
Ta2O5 | 73 | 0 | Fit spectrum | Ta LA1/EQ20 |  |  | 8.1457 | Ta LA1/EQ40 |  |  | 8.1457 | Ta LA1/EQ50 |  |  | 8.1457
La2O3 | 57 | 0 | Fit spectrum | La KA1/EQ50 |  |  | 33.442 | La LA1/EQ20 |  |  | 4.6483 | La LA1/EQ40 |  |  | 4.6483
Cs2O | 55 | 0 | Fit spectrum | Cs KA1/EQ40 |  |  | 30.973 | Cs KA1/EQ50 |  |  | 30.973 | Cs LA1/EQ20 |  |  | 4.2869
I | 53 | 0 | Fit spectrum | I KA1/EQ40 |  |  | 28.613 | I KA1/EQ50 |  |  | 28.613 | I LA1/EQ20 |  |  | 3.9377
As2O3 | 33 | 0 | Fit spectrum | As KA1/EQ20 |  |  | 10.544 | As KA1/EQ40 |  |  | 10.544 | As KA1/EQ50 |  |  | 10.544

## S40
Sample name | Date | R/R0 = | Matrix |  |  | 27378
Pottery 40a | 2022-06-02 | 8.99 | SiO2
Formula | Z | Concentration | Status | Line 1 | Net int. | Calc. concentration | Line energy | Line 2 | Net int. | Calc. concentration | Line energy | Line 3 | Net int. | Calc. concentration | Line energy | Bound % | XRF %
SiO2 | 14 | 35.8 | Matrix | Si KA1/EQ20 | 6101 |  | 1.74 | Si KA1/EQ40 | 19.4 |  | 1.74 | Si KA1/EQ50 | 8.53 |  | 1.74 | 16.7
CaO | 20 | 24.6 | Fit spectrum | Ca KA1/EQ20 | 17247 |  | 3.6918 | Ca KA1/EQ40 | 1336 |  | 3.6918 | Ca KA1/EQ50 | 29.8 |  | 3.6918
Na2O | 11 | 12.6 | Fit spectrum | Na KA1/EQ20 | 23 |  | 1.041 | Na KA1/EQ40 | 2.4 |  | 1.041
Al2O3 | 13 | 12.5 | Fit spectrum | Al KA1/EQ20 | 883.7 |  | 1.4868 | Al KA1/EQ40 | 2.65 |  | 1.4868 | Al KA1/EQ50 | 12.2 |  | 1.4868
Fe2O3 | 26 | 6.82 | Fit spectrum | Fe KA1/EQ20 | 7117 |  | 6.4041 | Fe KA1/EQ40 | 2741 |  | 6.4041 | Fe KA1/EQ50 | 50.2 |  | 6.4041
MgO | 12 | 3.6 | Fit spectrum | Mg KA1/EQ20 | 43.4 |  | 1.2533 | Mg KA1/EQ40 | 0.92 |  | 1.2533
K2O | 19 | 1.07 | Fit spectrum | K KA1/EQ20 | 689.5 |  | 3.3139 | K KA1/EQ40 | 37.3 |  | 3.3139 | K KA1/EQ50 | 0.54 |  | 3.3139
P2O5 | 15 | 1.05 | Fit spectrum | P KA1/EQ20 | 264.1 |  | 2.0137 | P KA1/EQ40 | 0.86 |  | 2.0137
TiO2 | 22 | 0.751 | Fit spectrum | Ti KA1/EQ20 | 423 |  | 4.511 | Ti KA1/EQ40 | 51 |  | 4.511 | Ti KA1/EQ50 | 0.92 |  | 4.511
SO3 | 16 | 0.58 | Fit spectrum | S KA1/EQ20 | 239 |  | 2.3079 | S KA1/EQ40 | 1.68 |  | 2.3079 | S KA1/EQ50 | 0.16 |  | 2.3079
Cl | 17 | 0.428 | Fit spectrum | Cl KA1/EQ20 | 981.4 |  | 2.6225 | Cl KA1/EQ40 | 6.34 |  | 2.6225 | Cl KA1/EQ50 | 1.67 |  | 2.6225
SrO | 38 | 0.0856 | Fit spectrum | Sr KA1/EQ20 | 26.8 |  | 14.166 | Sr KA1/EQ40 | 336.2 |  | 14.166 | Sr KA1/EQ50 | 14.2 |  | 14.166
MnO | 25 | 0.0483 | Fit spectrum | Mn KA1/EQ20 | 52.1 |  | 5.8989 | Mn KA1/EQ40 | 14.5 |  | 5.8989 | Mn KA1/EQ50 | 0.27 |  | 5.8989
ZrO2 | 40 | 0.026 | Fit spectrum | Zr KA1/EQ20 | 1.53 |  | 15.776 | Zr KA1/EQ40 | 59.7 |  | 15.776 | Zr KA1/EQ50 | 2.65 |  | 15.776
ZnO | 30 | 0.016 | Fit spectrum | Zn KA1/EQ20 | 17.5 |  | 8.6392 | Zn KA1/EQ40 | 21.8 |  | 8.6392 | Zn KA1/EQ50 | 0.44 |  | 8.6392
SnO2 | 50 | 0.0137 | Fit spectrum | Sn KA1/EQ40 | 4.51 |  | 25.272 | Sn KA1/EQ50 | 2.87 |  | 25.272 | Sn LA/EQ20 |  |  | 3.4436
Cr2O3 | 24 | 0.0088 | Fit spectrum | Cr KA1/EQ20 | 7.74 |  | 5.4149 | Cr KA1/EQ40 | 1.66 |  | 5.4149 | Cr KA1/EQ50 | 0.03 |  | 5.4149
Rb2O | 37 | 0.0064 | Fit spectrum | Rb KA1/EQ20 | 1.51 |  | 13.396 | Rb KA1/EQ40 | 21.2 |  | 13.396 | Rb KA1/EQ50 | 0.85 |  | 13.396
Y2O3 | 39 | 0.0039 | Fit spectrum | Y KA1/EQ40 | 13.4 |  | 14.959 | Y KA1/EQ50 | 0.62 |  | 14.959 | Y LA1/EQ20 | 0 |  | 1.9221
PbO | 82 | 0.0036 | Fit spectrum | Pb LA1/EQ20 | 1.39 |  | 10.55 | Pb LA1/EQ40 | 6.85 |  | 10.55 | Pb LA1/EQ50 | 0.2 |  | 10.55
Sb2O3 | 51 | 0.0034 | Fit spectrum | Sb KA1/EQ40 | 0.72 |  | 26.36 | Sb KA1/EQ50 | 0.34 |  | 26.36 | Sb LA1/EQ20 | 0.1 |  | 3.6041
Bi2O3 | 83 | 0.0028 | Fit spectrum | Bi LA1/EQ20 | 0.87 |  | 10.833 | Bi LA1/EQ40 | 4.59 |  | 10.833 | Bi LA1/EQ50 | 0.14 |  | 10.833
Nb2O5 | 41 | 0.0026 | Fit spectrum | Nb KA1/EQ20 | 0.04 |  | 16.616 | Nb KA1/EQ40 | 7.78 |  | 16.616 | Nb KA1/EQ50 | 0.46 |  | 16.616
NiO | 28 | 0.0024 | Fit spectrum | Ni KA1/EQ20 | 2.37 |  | 7.4784 | Ni KA1/EQ40 | 1.73 |  | 7.4784 | Ni KA1/EQ50 | 0.03 |  | 7.4784
TeO2 | 52 | 0.0024 | Fit spectrum | Te KA1/EQ40 | 0.33 |  | 27.474 | Te KA1/EQ50 | 0.31 |  | 27.474 | Te LA1/EQ20 | 0.97 |  | 3.77
Ga2O3 | 31 | 0.0021 | Fit spectrum | Ga KA1/EQ20 | 2.16 |  | 9.2521 | Ga KA1/EQ40 | 3.51 |  | 9.2521 | Ga KA1/EQ50 | 0.08 |  | 9.2521
CdO | 48 | 0.0015 | Fit spectrum | Cd KA1/EQ40 | 0.8 |  | 23.174 | Cd KA1/EQ50 | 0.33 |  | 23.174 | Cd LA1/EQ20 | 0.88 |  | 3.1331
Br | 35 | 0.0015 | Fit spectrum | Br KA1/EQ20 | 1.11 |  | 11.925 | Br KA1/EQ40 | 5.95 |  | 11.925 | Br KA1/EQ50 | 0.17 |  | 11.925
SeO2 | 34 | 0.0011 | Fit spectrum | Se KA1/EQ20 | 0.47 |  | 11.223 | Se KA1/EQ40 | 2.65 |  | 11.223 | Se KA1/EQ50 | 0.08 |  | 11.223
MoO3 | 42 | 0.0006 | Fit spectrum | Mo KA1/EQ40 | 1.61 |  | 17.48 | Mo KA1/EQ50 | 0.1 |  | 17.48 | Mo LA1/EQ20 | 0.28 |  | 2.2938
GeO2 | 32 | 0.0001 | Fit spectrum | Ge KA1/EQ20 | 0 |  | 9.8868 | Ge KA1/EQ40 | 0.21 |  | 9.8868 | Ge KA1/EQ50 | 0.01 |  | 9.8868
Pr6O11 | 59 | 0 | Fit spectrum | Pr LA1/EQ20 |  |  | 5.0331 | Pr LA1/EQ40 |  |  | 5.0331 | Pr LA1/EQ50 |  |  | 5.0331
Nd2O3 | 60 | 0 | Fit spectrum | Nd LA1/EQ20 |  |  | 5.2292 | Nd LA1/EQ40 |  |  | 5.2292 | Nd LA1/EQ50 |  |  | 5.2292
WO3 | 74 | 0 | Fit spectrum | W LA1/EQ20 |  |  | 8.3967 | W LA1/EQ40 |  |  | 8.3967 | W LA1/EQ50 |  |  | 8.3967
Ta2O5 | 73 | 0 | Fit spectrum | Ta LA1/EQ20 |  |  | 8.1457 | Ta LA1/EQ40 |  |  | 8.1457 | Ta LA1/EQ50 |  |  | 8.1457
CeO2 | 58 | 0 | Fit spectrum | Ce KA1/EQ50 |  |  | 34.72 | Ce LA1/EQ20 |  |  | 4.8392 | Ce LA1/EQ40 |  |  | 4.8392
La2O3 | 57 | 0 | Fit spectrum | La KA1/EQ50 |  |  | 33.442 | La LA1/EQ20 |  |  | 4.6483 | La LA1/EQ40 |  |  | 4.6483
Cs2O | 55 | 0 | Fit spectrum | Cs KA1/EQ40 |  |  | 30.973 | Cs KA1/EQ50 |  |  | 30.973 | Cs LA1/EQ20 |  |  | 4.2869
I | 53 | 0 | Fit spectrum | I KA1/EQ40 |  |  | 28.613 | I KA1/EQ50 |  |  | 28.613 | I LA1/EQ20 |  |  | 3.9377
As2O3 | 33 | 0 | Fit spectrum | As KA1/EQ20 |  |  | 10.544 | As KA1/EQ40 |  |  | 10.544 | As KA1/EQ50 |  |  | 10.544
V2O5 | 23 | 0 | Fit spectrum | V KA1/EQ20 |  |  | 4.9524 | V KA1/EQ40 |  |  | 4.9524 | V KA1/EQ50 |  |  | 4.9524
CoO | 27 | 0 | Fit spectrum | Co KA1/EQ20 |  |  | 6.9306 | Co KA1/EQ40 |  |  | 6.9306 | Co KA1/EQ50 |  |  | 6.9306
CuO | 29 | 0 | Fit spectrum | Cu KA1/EQ20 |  |  | 8.0481 | Cu KA1/EQ40 |  |  | 8.0481 | Cu KA1/EQ50 |  |  | 8.0481
BaO | 56 | 0 | Fit spectrum | Ba KA1/EQ40 |  |  | 32.194 | Ba KA1/EQ50 |  |  | 32.194 | Ba LA1/EQ20 |  |  | 4.4636

## S42
Sample name | Date | R/R0 = | Matrix |  |  | 27338
Pottery 42a | 2022-05-31 | 9.9 | SiO2
Formula | Z | Concentration | Status | Line 1 | Net int. | Calc. concentration | Line energy | Line 2 | Net int. | Calc. concentration | Line energy | Line 3 | Net int. | Calc. concentration | Line energy | Bound % | XRF %
SiO2 | 14 | 45.9 | Matrix | Si KA1/EQ20 | 7791 |  | 1.74 | Si KA1/EQ40 | 24.9 |  | 1.74 | Si KA1/EQ50 | 10.9 |  | 1.74 | 21.4
Al2O3 | 13 | 14.6 | Fit spectrum | Al KA1/EQ20 | 1065 |  | 1.4868 | Al KA1/EQ40 | 3.23 |  | 1.4868 | Al KA1/EQ50 | 14.7 |  | 1.4868
CaO | 20 | 12.9 | Fit spectrum | Ca KA1/EQ20 | 8782 |  | 3.6918 | Ca KA1/EQ40 | 633 |  | 3.6918 | Ca KA1/EQ50 | 14 |  | 3.6918
Na2O | 11 | 10.1 | Fit spectrum | Na KA1/EQ20 | 18.7 |  | 1.041 | Na KA1/EQ40 | 1.93 |  | 1.041
Fe2O3 | 26 | 7.01 | Fit spectrum | Fe KA1/EQ20 | 8415 |  | 6.4041 | Fe KA1/EQ40 | 3263 |  | 6.4041 | Fe KA1/EQ50 | 59.9 |  | 6.4041
MgO | 12 | 3.73 | Fit spectrum | Mg KA1/EQ20 | 46.8 |  | 1.2533 | Mg KA1/EQ40 | 0.99 |  | 1.2533
K2O | 19 | 3.05 | Fit spectrum | K KA1/EQ20 | 1904 |  | 3.3139 | K KA1/EQ40 | 97.5 |  | 3.3139 | K KA1/EQ50 | 1.4 |  | 3.3139
TiO2 | 22 | 0.866 | Fit spectrum | Ti KA1/EQ20 | 564.5 |  | 4.511 | Ti KA1/EQ40 | 68.6 |  | 4.511 | Ti KA1/EQ50 | 1.24 |  | 4.511
P2O5 | 15 | 0.753 | Fit spectrum | P KA1/EQ20 | 176.4 |  | 2.0137 | P KA1/EQ40 | 0.56 |  | 2.0137
SO3 | 16 | 0.53 | Fit spectrum | S KA1/EQ20 | 203.4 |  | 2.3079 | S KA1/EQ40 | 1.39 |  | 2.3079 | S KA1/EQ50 | 0.13 |  | 2.3079
Cl | 17 | 0.301 | Fit spectrum | Cl KA1/EQ20 | 646 |  | 2.6225 | Cl KA1/EQ40 | 4.06 |  | 2.6225 | Cl KA1/EQ50 | 1.06 |  | 2.6225
MnO | 25 | 0.0694 | Fit spectrum | Mn KA1/EQ20 | 86.3 |  | 5.8989 | Mn KA1/EQ40 | 24.2 |  | 5.8989 | Mn KA1/EQ50 | 0.45 |  | 5.8989
SrO | 38 | 0.0553 | Fit spectrum | Sr KA1/EQ20 | 19.6 |  | 14.166 | Sr KA1/EQ40 | 245.7 |  | 14.166 | Sr KA1/EQ50 | 10.4 |  | 14.166
ZrO2 | 40 | 0.0524 | Fit spectrum | Zr KA1/EQ20 | 3.5 |  | 15.776 | Zr KA1/EQ40 | 136.1 |  | 15.776 | Zr KA1/EQ50 | 6.03 |  | 15.776
BaO | 56 | 0.0309 | Fit spectrum | Ba KA1/EQ40 | 0.45 |  | 32.194 | Ba KA1/EQ50 | 1.96 |  | 32.194 | Ba LA1/EQ20 | 13.4 |  | 4.4636
Rb2O | 37 | 0.0161 | Fit spectrum | Rb KA1/EQ20 | 4.34 |  | 13.396 | Rb KA1/EQ40 | 61 |  | 13.396 | Rb KA1/EQ50 | 2.45 |  | 13.396
SnO2 | 50 | 0.0157 | Fit spectrum | Sn KA1/EQ40 | 5.79 |  | 25.272 | Sn KA1/EQ50 | 3.67 |  | 25.272 | Sn LA/EQ20 |  |  | 3.4436
ZnO | 30 | 0.0148 | Fit spectrum | Zn KA1/EQ20 | 18.2 |  | 8.6392 | Zn KA1/EQ40 | 22.7 |  | 8.6392 | Zn KA1/EQ50 | 0.46 |  | 8.6392
V2O5 | 23 | 0.0123 | Fit spectrum | V KA1/EQ20 | 9.76 |  | 4.9524 | V KA1/EQ40 | 1.75 |  | 4.9524 | V KA1/EQ50 | 0.04 |  | 4.9524
Cr2O3 | 24 | 0.0115 | Fit spectrum | Cr KA1/EQ20 | 11.8 |  | 5.4149 | Cr KA1/EQ40 | 2.54 |  | 5.4149 | Cr KA1/EQ50 | 0.05 |  | 5.4149
TeO2 | 52 | 0.0077 | Fit spectrum | Te KA1/EQ40 | 1.16 |  | 27.474 | Te KA1/EQ50 | 1.1 |  | 27.474 | Te LA1/EQ20 | 2.98 |  | 3.77
Sb2O3 | 51 | 0.0077 | Fit spectrum | Sb KA1/EQ40 | 1.85 |  | 26.36 | Sb KA1/EQ50 | 0.88 |  | 26.36 | Sb LA1/EQ20 | 0.23 |  | 3.6041
Nd2O3 | 60 | 0.0064 | Fit spectrum | Nd LA1/EQ20 | 2.53 |  | 5.2292 | Nd LA1/EQ40 | 0.75 |  | 5.2292 | Nd LA1/EQ50 | 0.02 |  | 5.2292
Y2O3 | 39 | 0.0053 | Fit spectrum | Y KA1/EQ40 | 20.7 |  | 14.959 | Y KA1/EQ50 | 0.96 |  | 14.959 | Y LA1/EQ20 | 0 |  | 1.9221
Bi2O3 | 83 | 0.0045 | Fit spectrum | Bi LA1/EQ20 | 1.57 |  | 10.833 | Bi LA1/EQ40 | 8.27 |  | 10.833 | Bi LA1/EQ50 | 0.25 |  | 10.833
Nb2O5 | 41 | 0.0042 | Fit spectrum | Nb KA1/EQ20 | 0.07 |  | 16.616 | Nb KA1/EQ40 | 14.1 |  | 16.616 | Nb KA1/EQ50 | 0.83 |  | 16.616
PbO | 82 | 0.0042 | Fit spectrum | Pb LA1/EQ20 | 1.84 |  | 10.55 | Pb LA1/EQ40 | 9.06 |  | 10.55 | Pb LA1/EQ50 | 0.27 |  | 10.55
NiO | 28 | 0.0042 | Fit spectrum | Ni KA1/EQ20 | 4.54 |  | 7.4784 | Ni KA1/EQ40 | 3.33 |  | 7.4784 | Ni KA1/EQ50 | 0.06 |  | 7.4784
CuO | 29 | 0.0041 | Fit spectrum | Cu KA1/EQ20 | 4.4 |  | 8.0481 | Cu KA1/EQ40 | 4.29 |  | 8.0481 | Cu KA1/EQ50 | 0.09 |  | 8.0481
I | 53 | 0.0039 | Fit spectrum | I KA1/EQ40 | 0.51 |  | 28.613 | I KA1/EQ50 | 0.58 |  | 28.613 | I LA1/EQ20 | 0.78 |  | 3.9377
Ga2O3 | 31 | 0.0035 | Fit spectrum | Ga KA1/EQ20 | 4.13 |  | 9.2521 | Ga KA1/EQ40 | 6.7 |  | 9.2521 | Ga KA1/EQ50 | 0.15 |  | 9.2521
CdO | 48 | 0.0034 | Fit spectrum | Cd KA1/EQ40 | 2.03 |  | 23.174 | Cd KA1/EQ50 | 0.84 |  | 23.174 | Cd LA1/EQ20 | 1.93 |  | 3.1331
SeO2 | 34 | 0.0021 | Fit spectrum | Se KA1/EQ20 | 1.03 |  | 11.223 | Se KA1/EQ40 | 5.79 |  | 11.223 | Se KA1/EQ50 | 0.16 |  | 11.223
Br | 35 | 0.002 | Fit spectrum | Br KA1/EQ20 | 1.75 |  | 11.925 | Br KA1/EQ40 | 9.35 |  | 11.925 | Br KA1/EQ50 | 0.27 |  | 11.925
MoO3 | 42 | 0.0014 | Fit spectrum | Mo KA1/EQ40 | 4.42 |  | 17.48 | Mo KA1/EQ50 | 0.27 |  | 17.48 | Mo LA1/EQ20 | 0.63 |  | 2.2938
As2O3 | 33 | 0.0011 | Fit spectrum | As KA1/EQ20 | 1.04 |  | 10.544 | As KA1/EQ40 | 2.94 |  | 10.544 | As KA1/EQ50 | 0.07 |  | 10.544
GeO2 | 32 | 0.0009 | Fit spectrum | Ge KA1/EQ20 | 0 |  | 9.8868 | Ge KA1/EQ40 | 1.73 |  | 9.8868 | Ge KA1/EQ50 | 0.05 |  | 9.8868
Pr6O11 | 59 | 0 | Fit spectrum | Pr LA1/EQ20 |  |  | 5.0331 | Pr LA1/EQ40 |  |  | 5.0331 | Pr LA1/EQ50 |  |  | 5.0331
WO3 | 74 | 0 | Fit spectrum | W LA1/EQ20 |  |  | 8.3967 | W LA1/EQ40 |  |  | 8.3967 | W LA1/EQ50 |  |  | 8.3967
Ta2O5 | 73 | 0 | Fit spectrum | Ta LA1/EQ20 |  |  | 8.1457 | Ta LA1/EQ40 |  |  | 8.1457 | Ta LA1/EQ50 |  |  | 8.1457
CeO2 | 58 | 0 | Fit spectrum | Ce KA1/EQ50 |  |  | 34.72 | Ce LA1/EQ20 |  |  | 4.8392 | Ce LA1/EQ40 |  |  | 4.8392
La2O3 | 57 | 0 | Fit spectrum | La KA1/EQ50 |  |  | 33.442 | La LA1/EQ20 |  |  | 4.6483 | La LA1/EQ40 |  |  | 4.6483
Cs2O | 55 | 0 | Fit spectrum | Cs KA1/EQ40 |  |  | 30.973 | Cs KA1/EQ50 |  |  | 30.973 | Cs LA1/EQ20 |  |  | 4.2869
CoO | 27 | 0 | Fit spectrum | Co KA1/EQ20 |  |  | 6.9306 | Co KA1/EQ40 |  |  | 6.9306 | Co KA1/EQ50 |  |  | 6.9306

## S43a
Sample name | Date | R/R0 = | Matrix
Pottery 43a | 2022-06-02 | 13 | SiO2
Formula | Z | Concentration | Status | Line 1 | Net int. | Calc. concentration | Line energy | Line 2 | Net int. | Calc. concentration | Line energy | Line 3 | Net int. | Calc. concentration | Line energy | Bound % | XRF %
SiO2 | 14 | 61 | Matrix | Si KA1/EQ20 | 11289 |  | 1.74 | Si KA1/EQ40 | 37.6 |  | 1.74 | Si KA1/EQ50 | 16.5 |  | 1.74 | 28.5
Al2O3 | 13 | 13.3 | Fit spectrum | Al KA1/EQ20 | 1076 |  | 1.4868 | Al KA1/EQ40 | 3.24 |  | 1.4868 | Al KA1/EQ50 | 15.4 |  | 1.4868
Fe2O3 | 26 | 7.47 | Fit spectrum | Fe KA1/EQ20 | 10341 |  | 6.4041 | Fe KA1/EQ40 | 4047 |  | 6.4041 | Fe KA1/EQ50 | 74.6 |  | 6.4041
Na2O | 11 | 5.78 | Fit spectrum | Na KA1/EQ20 | 11.3 |  | 1.041 | Na KA1/EQ40 | 1.17 |  | 1.041
CaO | 20 | 4.79 | Fit spectrum | Ca KA1/EQ20 | 3336 |  | 3.6918 | Ca KA1/EQ40 | 231 |  | 3.6918 | Ca KA1/EQ50 | 5.09 |  | 3.6918
K2O | 19 | 2.78 | Fit spectrum | K KA1/EQ20 | 1716 |  | 3.3139 | K KA1/EQ40 | 84.2 |  | 3.3139 | K KA1/EQ50 | 1.21 |  | 3.3139
MgO | 12 | 2.01 | Fit spectrum | Mg KA1/EQ20 | 27.8 |  | 1.2533 | Mg KA1/EQ40 | 0.6 |  | 1.2533
TiO2 | 22 | 1.06 | Fit spectrum | Ti KA1/EQ20 | 810.7 |  | 4.511 | Ti KA1/EQ40 | 99.4 |  | 4.511 | Ti KA1/EQ50 | 1.8 |  | 4.511
P2O5 | 15 | 0.737 | Fit spectrum | P KA1/EQ20 | 167.3 |  | 2.0137 | P KA1/EQ40 | 0.52 |  | 2.0137
SO3 | 16 | 0.395 | Fit spectrum | S KA1/EQ20 | 146.1 |  | 2.3079 | S KA1/EQ40 | 0.98 |  | 2.3079 | S KA1/EQ50 | 0.09 |  | 2.3079
Cl | 17 | 0.332 | Fit spectrum | Cl KA1/EQ20 | 686.4 |  | 2.6225 | Cl KA1/EQ40 | 4.24 |  | 2.6225 | Cl KA1/EQ50 | 1.11 |  | 2.6225
MnO | 25 | 0.107 | Fit spectrum | Mn KA1/EQ20 | 154 |  | 5.8989 | Mn KA1/EQ40 | 43.5 |  | 5.8989 | Mn KA1/EQ50 | 0.8 |  | 5.8989
ZrO2 | 40 | 0.0711 | Fit spectrum | Zr KA1/EQ20 | 5.3 |  | 15.776 | Zr KA1/EQ40 | 205.9 |  | 15.776 | Zr KA1/EQ50 | 9.11 |  | 15.776
Nd2O3 | 60 | 0.0297 | Fit spectrum | Nd LA1/EQ20 | 13.7 |  | 5.2292 | Nd LA1/EQ40 | 4.1 |  | 5.2292 | Nd LA1/EQ50 | 0.08 |  | 5.2292
SrO | 38 | 0.026 | Fit spectrum | Sr KA1/EQ20 | 10.3 |  | 14.166 | Sr KA1/EQ40 | 128.7 |  | 14.166 | Sr KA1/EQ50 | 5.44 |  | 14.166
Cr2O3 | 24 | 0.0211 | Fit spectrum | Cr KA1/EQ20 | 25.1 |  | 5.4149 | Cr KA1/EQ40 | 5.48 |  | 5.4149 | Cr KA1/EQ50 | 0.11 |  | 5.4149
CoO | 27 | 0.0171 | Fit spectrum | Co KA1/EQ20 | 29.2 |  | 6.9306 | Co KA1/EQ40 | 15.5 |  | 6.9306 | Co KA1/EQ50 | 0.31 |  | 6.9306
Rb2O | 37 | 0.0162 | Fit spectrum | Rb KA1/EQ20 | 4.88 |  | 13.396 | Rb KA1/EQ40 | 68.4 |  | 13.396 | Rb KA1/EQ50 | 2.75 |  | 13.396
SnO2 | 50 | 0.0122 | Fit spectrum | Sn KA1/EQ40 | 4.96 |  | 25.272 | Sn KA1/EQ50 | 3.14 |  | 25.272 | Sn LA/EQ20 |  |  | 3.4436
BaO | 56 | 0.0119 | Fit spectrum | Ba KA1/EQ40 | 0.19 |  | 32.194 | Ba KA1/EQ50 | 0.82 |  | 32.194 | Ba LA1/EQ20 | 6.01 |  | 4.4636
ZnO | 30 | 0.0119 | Fit spectrum | Zn KA1/EQ20 | 16.3 |  | 8.6392 | Zn KA1/EQ40 | 20.4 |  | 8.6392 | Zn KA1/EQ50 | 0.41 |  | 8.6392
V2O5 | 23 | 0.0099 | Fit spectrum | V KA1/EQ20 | 9.26 |  | 4.9524 | V KA1/EQ40 | 1.68 |  | 4.9524 | V KA1/EQ50 | 0.03 |  | 4.9524
CuO | 29 | 0.0065 | Fit spectrum | Cu KA1/EQ20 | 7.87 |  | 8.0481 | Cu KA1/EQ40 | 7.66 |  | 8.0481 | Cu KA1/EQ50 | 0.15 |  | 8.0481
PbO | 82 | 0.006 | Fit spectrum | Pb LA1/EQ20 | 2.98 |  | 10.55 | Pb LA1/EQ40 | 14.6 |  | 10.55 | Pb LA1/EQ50 | 0.44 |  | 10.55
NiO | 28 | 0.0049 | Fit spectrum | Ni KA1/EQ20 | 5.96 |  | 7.4784 | Ni KA1/EQ40 | 4.37 |  | 7.4784 | Ni KA1/EQ50 | 0.09 |  | 7.4784
Y2O3 | 39 | 0.0046 | Fit spectrum | Y KA1/EQ40 | 20.1 |  | 14.959 | Y KA1/EQ50 | 0.93 |  | 14.959 | Y LA1/EQ20 | 0 |  | 1.9221
Nb2O5 | 41 | 0.0044 | Fit spectrum | Nb KA1/EQ20 | 0.09 |  | 16.616 | Nb KA1/EQ40 | 16.6 |  | 16.616 | Nb KA1/EQ50 | 0.97 |  | 16.616
Ga2O3 | 31 | 0.0035 | Fit spectrum | Ga KA1/EQ20 | 4.54 |  | 9.2521 | Ga KA1/EQ40 | 7.36 |  | 9.2521 | Ga KA1/EQ50 | 0.16 |  | 9.2521
Bi2O3 | 83 | 0.003 | Fit spectrum | Bi LA1/EQ20 | 1.17 |  | 10.833 | Bi LA1/EQ40 | 6.18 |  | 10.833 | Bi LA1/EQ50 | 0.19 |  | 10.833
Pr6O11 | 59 | 0.0022 | Fit spectrum | Pr LA1/EQ20 | 1.43 |  | 5.0331 | Pr LA1/EQ40 | 0.31 |  | 5.0331 | Pr LA1/EQ50 | 0.03 |  | 5.0331
Sb2O3 | 51 | 0.0022 | Fit spectrum | Sb KA1/EQ40 | 0.59 |  | 26.36 | Sb KA1/EQ50 | 0.28 |  | 26.36 | Sb LA1/EQ20 | 0.07 |  | 3.6041
CdO | 48 | 0.0014 | Fit spectrum | Cd KA1/EQ40 | 0.96 |  | 23.174 | Cd KA1/EQ50 | 0.39 |  | 23.174 | Cd LA1/EQ20 | 0.82 |  | 3.1331
TeO2 | 52 | 0.0014 | Fit spectrum | Te KA1/EQ40 | 0.22 |  | 27.474 | Te KA1/EQ50 | 0.21 |  | 27.474 | Te LA1/EQ20 | 0.53 |  | 3.77
Br | 35 | 0.0012 | Fit spectrum | Br KA1/EQ20 | 1.2 |  | 11.925 | Br KA1/EQ40 | 6.4 |  | 11.925 | Br KA1/EQ50 | 0.19 |  | 11.925
SeO2 | 34 | 0.0011 | Fit spectrum | Se KA1/EQ20 | 0.59 |  | 11.223 | Se KA1/EQ40 | 3.33 |  | 11.223 | Se KA1/EQ50 | 0.09 |  | 11.223
MoO3 | 42 | 0.0008 | Fit spectrum | Mo KA1/EQ40 | 2.94 |  | 17.48 | Mo KA1/EQ50 | 0.18 |  | 17.48 | Mo LA1/EQ20 | 0.36 |  | 2.2938
As2O3 | 33 | 0.0007 | Fit spectrum | As KA1/EQ20 | 0.75 |  | 10.544 | As KA1/EQ40 | 2.14 |  | 10.544 | As KA1/EQ50 | 0.05 |  | 10.544
GeO2 | 32 | 0.0006 | Fit spectrum | Ge KA1/EQ20 | 0 |  | 9.8868 | Ge KA1/EQ40 | 1.38 |  | 9.8868 | Ge KA1/EQ50 | 0.04 |  | 9.8868
WO3 | 74 | 0 | Fit spectrum | W LA1/EQ20 |  |  | 8.3967 | W LA1/EQ40 |  |  | 8.3967 | W LA1/EQ50 |  |  | 8.3967
Ta2O5 | 73 | 0 | Fit spectrum | Ta LA1/EQ20 |  |  | 8.1457 | Ta LA1/EQ40 |  |  | 8.1457 | Ta LA1/EQ50 |  |  | 8.1457
CeO2 | 58 | 0 | Fit spectrum | Ce KA1/EQ50 |  |  | 34.72 | Ce LA1/EQ20 |  |  | 4.8392 | Ce LA1/EQ40 |  |  | 4.8392
La2O3 | 57 | 0 | Fit spectrum | La KA1/EQ50 |  |  | 33.442 | La LA1/EQ20 |  |  | 4.6483 | La LA1/EQ40 |  |  | 4.6483
Cs2O | 55 | 0 | Fit spectrum | Cs KA1/EQ40 |  |  | 30.973 | Cs KA1/EQ50 |  |  | 30.973 | Cs LA1/EQ20 |  |  | 4.2869
I | 53 | 0 | Fit spectrum | I KA1/EQ40 |  |  | 28.613 | I KA1/EQ50 |  |  | 28.613 | I LA1/EQ20 |  |  | 3.9377

## S43b
Sample name | Date | R/R0 = | Matrix |  |  | 27381
Pottery 43b | 2022-06-02 | 12.2 | SiO2
Formula | Z | Concentration | Status | Line 1 | Net int. | Calc. concentration | Line energy | Line 2 | Net int. | Calc. concentration | Line energy | Line 3 | Net int. | Calc. concentration | Line energy | Bound % | XRF %
SiO2 | 14 | 59.3 | Matrix | Si KA1/EQ20 | 10841 |  | 1.74 | Si KA1/EQ40 | 35.8 |  | 1.74 | Si KA1/EQ50 | 15.7 |  | 1.74 | 27.7
Al2O3 | 13 | 13.6 | Fit spectrum | Al KA1/EQ20 | 1083 |  | 1.4868 | Al KA1/EQ40 | 3.25 |  | 1.4868 | Al KA1/EQ50 | 15.4 |  | 1.4868
Fe2O3 | 26 | 7.45 | Fit spectrum | Fe KA1/EQ20 | 10309 |  | 6.4041 | Fe KA1/EQ40 | 4037 |  | 6.4041 | Fe KA1/EQ50 | 74.4 |  | 6.4041
Na2O | 11 | 6.64 | Fit spectrum | Na KA1/EQ20 | 13 |  | 1.041 | Na KA1/EQ40 | 1.35 |  | 1.041
CaO | 20 | 4.81 | Fit spectrum | Ca KA1/EQ20 | 3362 |  | 3.6918 | Ca KA1/EQ40 | 233 |  | 3.6918 | Ca KA1/EQ50 | 5.14 |  | 3.6918
K2O | 19 | 2.8 | Fit spectrum | K KA1/EQ20 | 1737 |  | 3.3139 | K KA1/EQ40 | 85.3 |  | 3.3139 | K KA1/EQ50 | 1.22 |  | 3.3139
MgO | 12 | 2.46 | Fit spectrum | Mg KA1/EQ20 | 33.7 |  | 1.2533 | Mg KA1/EQ40 | 0.72 |  | 1.2533
TiO2 | 22 | 1.07 | Fit spectrum | Ti KA1/EQ20 | 818.8 |  | 4.511 | Ti KA1/EQ40 | 100.4 |  | 4.511 | Ti KA1/EQ50 | 1.82 |  | 4.511
P2O5 | 15 | 0.758 | Fit spectrum | P KA1/EQ20 | 172.8 |  | 2.0137 | P KA1/EQ40 | 0.54 |  | 2.0137
SO3 | 16 | 0.415 | Fit spectrum | S KA1/EQ20 | 154.2 |  | 2.3079 | S KA1/EQ40 | 1.04 |  | 2.3079 | S KA1/EQ50 | 0.1 |  | 2.3079
Cl | 17 | 0.336 | Fit spectrum | Cl KA1/EQ20 | 697.2 |  | 2.6225 | Cl KA1/EQ40 | 4.32 |  | 2.6225 | Cl KA1/EQ50 | 1.13 |  | 2.6225
MnO | 25 | 0.109 | Fit spectrum | Mn KA1/EQ20 | 157.4 |  | 5.8989 | Mn KA1/EQ40 | 44.4 |  | 5.8989 | Mn KA1/EQ50 | 0.82 |  | 5.8989
ZrO2 | 40 | 0.0704 | Fit spectrum | Zr KA1/EQ20 | 5.23 |  | 15.776 | Zr KA1/EQ40 | 203.3 |  | 15.776 | Zr KA1/EQ50 | 9 |  | 15.776
Nd2O3 | 60 | 0.0293 | Fit spectrum | Nd LA1/EQ20 | 13.6 |  | 5.2292 | Nd LA1/EQ40 | 4.05 |  | 5.2292 | Nd LA1/EQ50 | 0.08 |  | 5.2292
SrO | 38 | 0.0256 | Fit spectrum | Sr KA1/EQ20 | 10.1 |  | 14.166 | Sr KA1/EQ40 | 126.7 |  | 14.166 | Sr KA1/EQ50 | 5.36 |  | 14.166
Cr2O3 | 24 | 0.0242 | Fit spectrum | Cr KA1/EQ20 | 28.9 |  | 5.4149 | Cr KA1/EQ40 | 6.3 |  | 5.4149 | Cr KA1/EQ50 | 0.13 |  | 5.4149
Rb2O | 37 | 0.0164 | Fit spectrum | Rb KA1/EQ20 | 4.91 |  | 13.396 | Rb KA1/EQ40 | 68.8 |  | 13.396 | Rb KA1/EQ50 | 2.76 |  | 13.396
CoO | 27 | 0.0153 | Fit spectrum | Co KA1/EQ20 | 26.1 |  | 6.9306 | Co KA1/EQ40 | 13.9 |  | 6.9306 | Co KA1/EQ50 | 0.28 |  | 6.9306
BaO | 56 | 0.0149 | Fit spectrum | Ba KA1/EQ40 | 0.23 |  | 32.194 | Ba KA1/EQ50 | 1.02 |  | 32.194 | Ba LA1/EQ20 | 7.55 |  | 4.4636
SnO2 | 50 | 0.0127 | Fit spectrum | Sn KA1/EQ40 | 5.15 |  | 25.272 | Sn KA1/EQ50 | 3.26 |  | 25.272 | Sn LA/EQ20 |  |  | 3.4436
V2O5 | 23 | 0.0113 | Fit spectrum | V KA1/EQ20 | 10.6 |  | 4.9524 | V KA1/EQ40 | 1.93 |  | 4.9524 | V KA1/EQ50 | 0.04 |  | 4.9524
ZnO | 30 | 0.0108 | Fit spectrum | Zn KA1/EQ20 | 14.8 |  | 8.6392 | Zn KA1/EQ40 | 18.4 |  | 8.6392 | Zn KA1/EQ50 | 0.37 |  | 8.6392
Pr6O11 | 59 | 0.0062 | Fit spectrum | Pr LA1/EQ20 | 3.99 |  | 5.0331 | Pr LA1/EQ40 | 0.85 |  | 5.0331 | Pr LA1/EQ50 | 0.08 |  | 5.0331
PbO | 82 | 0.0055 | Fit spectrum | Pb LA1/EQ20 | 2.74 |  | 10.55 | Pb LA1/EQ40 | 13.5 |  | 10.55 | Pb LA1/EQ50 | 0.4 |  | 10.55
CuO | 29 | 0.0047 | Fit spectrum | Cu KA1/EQ20 | 5.63 |  | 8.0481 | Cu KA1/EQ40 | 5.48 |  | 8.0481 | Cu KA1/EQ50 | 0.11 |  | 8.0481
Y2O3 | 39 | 0.0046 | Fit spectrum | Y KA1/EQ40 | 20.1 |  | 14.959 | Y KA1/EQ50 | 0.93 |  | 14.959 | Y LA1/EQ20 | 0 |  | 1.9221
Nb2O5 | 41 | 0.0044 | Fit spectrum | Nb KA1/EQ20 | 0.09 |  | 16.616 | Nb KA1/EQ40 | 16.6 |  | 16.616 | Nb KA1/EQ50 | 0.97 |  | 16.616
Sb2O3 | 51 | 0.0029 | Fit spectrum | Sb KA1/EQ40 | 0.78 |  | 26.36 | Sb KA1/EQ50 | 0.37 |  | 26.36 | Sb LA1/EQ20 | 0.09 |  | 3.6041
NiO | 28 | 0.0027 | Fit spectrum | Ni KA1/EQ20 | 3.32 |  | 7.4784 | Ni KA1/EQ40 | 2.43 |  | 7.4784 | Ni KA1/EQ50 | 0.05 |  | 7.4784
Ga2O3 | 31 | 0.0027 | Fit spectrum | Ga KA1/EQ20 | 3.53 |  | 9.2521 | Ga KA1/EQ40 | 5.73 |  | 9.2521 | Ga KA1/EQ50 | 0.12 |  | 9.2521
Bi2O3 | 83 | 0.0024 | Fit spectrum | Bi LA1/EQ20 | 0.96 |  | 10.833 | Bi LA1/EQ40 | 5.06 |  | 10.833 | Bi LA1/EQ50 | 0.16 |  | 10.833
TeO2 | 52 | 0.0019 | Fit spectrum | Te KA1/EQ40 | 0.31 |  | 27.474 | Te KA1/EQ50 | 0.3 |  | 27.474 | Te LA1/EQ20 | 0.75 |  | 3.77
CdO | 48 | 0.0014 | Fit spectrum | Cd KA1/EQ40 | 0.89 |  | 23.174 | Cd KA1/EQ50 | 0.37 |  | 23.174 | Cd LA1/EQ20 | 0.77 |  | 3.1331
Br | 35 | 0.0012 | Fit spectrum | Br KA1/EQ20 | 1.13 |  | 11.925 | Br KA1/EQ40 | 6.03 |  | 11.925 | Br KA1/EQ50 | 0.18 |  | 11.925
SeO2 | 34 | 0.001 | Fit spectrum | Se KA1/EQ20 | 0.53 |  | 11.223 | Se KA1/EQ40 | 2.96 |  | 11.223 | Se KA1/EQ50 | 0.08 |  | 11.223
MoO3 | 42 | 0.0008 | Fit spectrum | Mo KA1/EQ40 | 2.82 |  | 17.48 | Mo KA1/EQ50 | 0.17 |  | 17.48 | Mo LA1/EQ20 | 0.35 |  | 2.2938
As2O3 | 33 | 0.0005 | Fit spectrum | As KA1/EQ20 | 0.53 |  | 10.544 | As KA1/EQ40 | 1.51 |  | 10.544 | As KA1/EQ50 | 0.04 |  | 10.544
GeO2 | 32 | 0.0002 | Fit spectrum | Ge KA1/EQ20 | 0 |  | 9.8868 | Ge KA1/EQ40 | 0.51 |  | 9.8868 | Ge KA1/EQ50 | 0.01 |  | 9.8868
WO3 | 74 | 0 | Fit spectrum | W LA1/EQ20 |  |  | 8.3967 | W LA1/EQ40 |  |  | 8.3967 | W LA1/EQ50 |  |  | 8.3967
Ta2O5 | 73 | 0 | Fit spectrum | Ta LA1/EQ20 |  |  | 8.1457 | Ta LA1/EQ40 |  |  | 8.1457 | Ta LA1/EQ50 |  |  | 8.1457
CeO2 | 58 | 0 | Fit spectrum | Ce KA1/EQ50 |  |  | 34.72 | Ce LA1/EQ20 |  |  | 4.8392 | Ce LA1/EQ40 |  |  | 4.8392
La2O3 | 57 | 0 | Fit spectrum | La KA1/EQ50 |  |  | 33.442 | La LA1/EQ20 |  |  | 4.6483 | La LA1/EQ40 |  |  | 4.6483
Cs2O | 55 | 0 | Fit spectrum | Cs KA1/EQ40 |  |  | 30.973 | Cs KA1/EQ50 |  |  | 30.973 | Cs LA1/EQ20 |  |  | 4.2869
I | 53 | 0 | Fit spectrum | I KA1/EQ40 |  |  | 28.613 | I KA1/EQ50 |  |  | 28.613 | I LA1/EQ20 |  |  | 3.9377

## S47
Sample name | Date | R/R0 = | Matrix
Pottery 47a | 2022-06-02 | 10.2 | SiO2 |  |  | 27365
Formula | Z | Concentration | Status | Line 1 | Net int. | Calc. concentration | Line energy | Line 2 | Net int. | Calc. concentration | Line energy | Line 3 | Net int. | Calc. concentration | Line energy | Bound % | XRF %
SiO2 | 14 | 45.1 | Matrix | Si KA1/EQ20 | 7622 |  | 1.74 | Si KA1/EQ40 | 24.6 |  | 1.74 | Si KA1/EQ50 | 10.8 |  | 1.74 | 21.1
CaO | 20 | 14.3 | Fit spectrum | Ca KA1/EQ20 | 9593 |  | 3.6918 | Ca KA1/EQ40 | 701.3 |  | 3.6918 | Ca KA1/EQ50 | 15.6 |  | 3.6918
Al2O3 | 13 | 13.9 | Fit spectrum | Al KA1/EQ20 | 999.3 |  | 1.4868 | Al KA1/EQ40 | 3.09 |  | 1.4868 | Al KA1/EQ50 | 13.9 |  | 1.4868
Na2O | 11 | 9.24 | Fit spectrum | Na KA1/EQ20 | 16.5 |  | 1.041 | Na KA1/EQ40 | 1.72 |  | 1.041
Fe2O3 | 26 | 8.08 | Fit spectrum | Fe KA1/EQ20 | 9307 |  | 6.4041 | Fe KA1/EQ40 | 3629 |  | 6.4041 | Fe KA1/EQ50 | 66.8 |  | 6.4041
MgO | 12 | 3.3 | Fit spectrum | Mg KA1/EQ20 | 40.5 |  | 1.2533 | Mg KA1/EQ40 | 0.86 |  | 1.2533
K2O | 19 | 3.09 | Fit spectrum | K KA1/EQ20 | 1910 |  | 3.3139 | K KA1/EQ40 | 99.2 |  | 3.3139 | K KA1/EQ50 | 1.43 |  | 3.3139
TiO2 | 22 | 0.849 | Fit spectrum | Ti KA1/EQ20 | 536 |  | 4.511 | Ti KA1/EQ40 | 65.5 |  | 4.511 | Ti KA1/EQ50 | 1.18 |  | 4.511
P2O5 | 15 | 0.714 | Fit spectrum | P KA1/EQ20 | 166.8 |  | 2.0137 | P KA1/EQ40 | 0.53 |  | 2.0137
SO3 | 16 | 0.615 | Fit spectrum | S KA1/EQ20 | 235.9 |  | 2.3079 | S KA1/EQ40 | 1.63 |  | 2.3079 | S KA1/EQ50 | 0.15 |  | 2.3079
Cl | 17 | 0.434 | Fit spectrum | Cl KA1/EQ20 | 927.7 |  | 2.6225 | Cl KA1/EQ40 | 5.89 |  | 2.6225 | Cl KA1/EQ50 | 1.55 |  | 2.6225
MnO | 25 | 0.0712 | Fit spectrum | Mn KA1/EQ20 | 85.2 |  | 5.8989 | Mn KA1/EQ40 | 24 |  | 5.8989 | Mn KA1/EQ50 | 0.44 |  | 5.8989
SrO | 38 | 0.056 | Fit spectrum | Sr KA1/EQ20 | 18.7 |  | 14.166 | Sr KA1/EQ40 | 234.1 |  | 14.166 | Sr KA1/EQ50 | 9.91 |  | 14.166
BaO | 56 | 0.0457 | Fit spectrum | Ba KA1/EQ40 | 0.63 |  | 32.194 | Ba KA1/EQ50 | 2.76 |  | 32.194 | Ba LA1/EQ20 | 19.1 |  | 4.4636
ZrO2 | 40 | 0.0432 | Fit spectrum | Zr KA1/EQ20 | 2.71 |  | 15.776 | Zr KA1/EQ40 | 105.5 |  | 15.776 | Zr KA1/EQ50 | 4.67 |  | 15.776
V2O5 | 23 | 0.0282 | Fit spectrum | V KA1/EQ20 | 21.7 |  | 4.9524 | V KA1/EQ40 | 3.93 |  | 4.9524 | V KA1/EQ50 | 0.08 |  | 4.9524
Cr2O3 | 24 | 0.0226 | Fit spectrum | Cr KA1/EQ20 | 22.3 |  | 5.4149 | Cr KA1/EQ40 | 4.84 |  | 5.4149 | Cr KA1/EQ50 | 0.1 |  | 5.4149
Rb2O | 37 | 0.0214 | Fit spectrum | Rb KA1/EQ20 | 5.42 |  | 13.396 | Rb KA1/EQ40 | 76.1 |  | 13.396 | Rb KA1/EQ50 | 3.05 |  | 13.396
ZnO | 30 | 0.0169 | Fit spectrum | Zn KA1/EQ20 | 19.6 |  | 8.6392 | Zn KA1/EQ40 | 24.5 |  | 8.6392 | Zn KA1/EQ50 | 0.49 |  | 8.6392
SnO2 | 50 | 0.0167 | Fit spectrum | Sn KA1/EQ40 | 5.83 |  | 25.272 | Sn KA1/EQ50 | 3.7 |  | 25.272 | Sn LA/EQ20 |  |  | 3.4436
Sb2O3 | 51 | 0.0103 | Fit spectrum | Sb KA1/EQ40 | 2.34 |  | 26.36 | Sb KA1/EQ50 | 1.11 |  | 26.36 | Sb LA1/EQ20 | 0.3 |  | 3.6041
TeO2 | 52 | 0.0089 | Fit spectrum | Te KA1/EQ40 | 1.28 |  | 27.474 | Te KA1/EQ50 | 1.21 |  | 27.474 | Te LA1/EQ20 | 3.41 |  | 3.77
I | 53 | 0.0055 | Fit spectrum | I KA1/EQ40 | 0.67 |  | 28.613 | I KA1/EQ50 | 0.78 |  | 28.613 | I LA1/EQ20 | 1.08 |  | 3.9377
Y2O3 | 39 | 0.0051 | Fit spectrum | Y KA1/EQ40 | 18.7 |  | 14.959 | Y KA1/EQ50 | 0.87 |  | 14.959 | Y LA1/EQ20 | 0 |  | 1.9221
Bi2O3 | 83 | 0.0048 | Fit spectrum | Bi LA1/EQ20 | 1.58 |  | 10.833 | Bi LA1/EQ40 | 8.34 |  | 10.833 | Bi LA1/EQ50 | 0.26 |  | 10.833
Nb2O5 | 41 | 0.0046 | Fit spectrum | Nb KA1/EQ20 | 0.07 |  | 16.616 | Nb KA1/EQ40 | 14.5 |  | 16.616 | Nb KA1/EQ50 | 0.85 |  | 16.616
NiO | 28 | 0.0045 | Fit spectrum | Ni KA1/EQ20 | 4.6 |  | 7.4784 | Ni KA1/EQ40 | 3.37 |  | 7.4784 | Ni KA1/EQ50 | 0.07 |  | 7.4784
Ga2O3 | 31 | 0.0041 | Fit spectrum | Ga KA1/EQ20 | 4.48 |  | 9.2521 | Ga KA1/EQ40 | 7.27 |  | 9.2521 | Ga KA1/EQ50 | 0.16 |  | 9.2521
CdO | 48 | 0.0038 | Fit spectrum | Cd KA1/EQ40 | 2.13 |  | 23.174 | Cd KA1/EQ50 | 0.88 |  | 23.174 | Cd LA1/EQ20 | 2.13 |  | 3.1331
PbO | 82 | 0.0038 | Fit spectrum | Pb LA1/EQ20 | 1.57 |  | 10.55 | Pb LA1/EQ40 | 7.7 |  | 10.55 | Pb LA1/EQ50 | 0.23 |  | 10.55
CuO | 29 | 0.0037 | Fit spectrum | Cu KA1/EQ20 | 3.78 |  | 8.0481 | Cu KA1/EQ40 | 3.68 |  | 8.0481 | Cu KA1/EQ50 | 0.07 |  | 8.0481
SeO2 | 34 | 0.0027 | Fit spectrum | Se KA1/EQ20 | 1.19 |  | 11.223 | Se KA1/EQ40 | 6.72 |  | 11.223 | Se KA1/EQ50 | 0.19 |  | 11.223
Br | 35 | 0.0026 | Fit spectrum | Br KA1/EQ20 | 2.09 |  | 11.925 | Br KA1/EQ40 | 11.2 |  | 11.925 | Br KA1/EQ50 | 0.33 |  | 11.925
MoO3 | 42 | 0.0017 | Fit spectrum | Mo KA1/EQ40 | 5.08 |  | 17.48 | Mo KA1/EQ50 | 0.31 |  | 17.48 | Mo LA1/EQ20 | 0.77 |  | 2.2938
As2O3 | 33 | 0.0015 | Fit spectrum | As KA1/EQ20 | 1.39 |  | 10.544 | As KA1/EQ40 | 3.95 |  | 10.544 | As KA1/EQ50 | 0.1 |  | 10.544
GeO2 | 32 | 0.001 | Fit spectrum | Ge KA1/EQ20 | 0 |  | 9.8868 | Ge KA1/EQ40 | 1.82 |  | 9.8868 | Ge KA1/EQ50 | 0.05 |  | 9.8868
Pr6O11 | 59 | 0 | Fit spectrum | Pr LA1/EQ20 |  |  | 5.0331 | Pr LA1/EQ40 |  |  | 5.0331 | Pr LA1/EQ50 |  |  | 5.0331
Nd2O3 | 60 | 0 | Fit spectrum | Nd LA1/EQ20 |  |  | 5.2292 | Nd LA1/EQ40 |  |  | 5.2292 | Nd LA1/EQ50 |  |  | 5.2292
WO3 | 74 | 0 | Fit spectrum | W LA1/EQ20 |  |  | 8.3967 | W LA1/EQ40 |  |  | 8.3967 | W LA1/EQ50 |  |  | 8.3967
Ta2O5 | 73 | 0 | Fit spectrum | Ta LA1/EQ20 |  |  | 8.1457 | Ta LA1/EQ40 |  |  | 8.1457 | Ta LA1/EQ50 |  |  | 8.1457
CeO2 | 58 | 0 | Fit spectrum | Ce KA1/EQ50 |  |  | 34.72 | Ce LA1/EQ20 |  |  | 4.8392 | Ce LA1/EQ40 |  |  | 4.8392
La2O3 | 57 | 0 | Fit spectrum | La KA1/EQ50 |  |  | 33.442 | La LA1/EQ20 |  |  | 4.6483 | La LA1/EQ40 |  |  | 4.6483
Cs2O | 55 | 0 | Fit spectrum | Cs KA1/EQ40 |  |  | 30.973 | Cs KA1/EQ50 |  |  | 30.973 | Cs LA1/EQ20 |  |  | 4.2869
CoO | 27 | 0 | Fit spectrum | Co KA1/EQ20 |  |  | 6.9306 | Co KA1/EQ40 |  |  | 6.9306 | Co KA1/EQ50 |  |  | 6.9306

## S48
Sample name | Date | R/R0 = | Matrix |  | 27301
Pottery 48a | 2022-05-27 | 13.1 | SiO2
Formula | Z | Concentration | Status | Line 1 | Net int. | Calc. concentration | Line energy | Line 2 | Net int. | Calc. concentration | Line energy | Line 3 | Net int. | Calc. concentration | Line energy | Bound % | XRF %
SiO2 | 14 | 55.5 | Matrix | Si KA1/EQ20 | 10342 |  | 1.74 | Si KA1/EQ40 | 34.3 |  | 1.74 | Si KA1/EQ50 | 15 |  | 1.74 | 26
CaO | 20 | 12.6 | Fit spectrum | Ca KA1/EQ20 | 8679 |  | 3.6918 | Ca KA1/EQ40 | 624.9 |  | 3.6918 | Ca KA1/EQ50 | 13.8 |  | 3.6918
Al2O3 | 13 | 12.2 | Fit spectrum | Al KA1/EQ20 | 979.1 |  | 1.4868 | Al KA1/EQ40 | 2.94 |  | 1.4868 | Al KA1/EQ50 | 13.9 |  | 1.4868
Fe2O3 | 26 | 7.25 | Fit spectrum | Fe KA1/EQ20 | 8794 |  | 6.4041 | Fe KA1/EQ40 | 3415 |  | 6.4041 | Fe KA1/EQ50 | 62.8 |  | 6.4041
Na2O | 11 | 5.17 | Fit spectrum | Na KA1/EQ20 | 9.82 |  | 1.041 | Na KA1/EQ40 | 1.01 |  | 1.041
K2O | 19 | 2.62 | Fit spectrum | K KA1/EQ20 | 1635 |  | 3.3139 | K KA1/EQ40 | 83.3 |  | 3.3139 | K KA1/EQ50 | 1.2 |  | 3.3139
MgO | 12 | 1.97 | Fit spectrum | Mg KA1/EQ20 | 26.8 |  | 1.2533 | Mg KA1/EQ40 | 0.58 |  | 1.2533
TiO2 | 22 | 0.877 | Fit spectrum | Ti KA1/EQ20 | 580.8 |  | 4.511 | Ti KA1/EQ40 | 70.6 |  | 4.511 | Ti KA1/EQ50 | 1.27 |  | 4.511
P2O5 | 15 | 0.733 | Fit spectrum | P KA1/EQ20 | 172.9 |  | 2.0137 | P KA1/EQ40 | 0.55 |  | 2.0137
SO3 | 16 | 0.38 | Fit spectrum | S KA1/EQ20 | 146 |  | 2.3079 | S KA1/EQ40 | 1 |  | 2.3079 | S KA1/EQ50 | 0.09 |  | 2.3079
Cl | 17 | 0.338 | Fit spectrum | Cl KA1/EQ20 | 725.1 |  | 2.6225 | Cl KA1/EQ40 | 4.55 |  | 2.6225 | Cl KA1/EQ50 | 1.19 |  | 2.6225
MnO | 25 | 0.0739 | Fit spectrum | Mn KA1/EQ20 | 92.9 |  | 5.8989 | Mn KA1/EQ40 | 26.1 |  | 5.8989 | Mn KA1/EQ50 | 0.48 |  | 5.8989
ZrO2 | 40 | 0.0515 | Fit spectrum | Zr KA1/EQ20 | 3.43 |  | 15.776 | Zr KA1/EQ40 | 133.5 |  | 15.776 | Zr KA1/EQ50 | 5.92 |  | 15.776
SrO | 38 | 0.0505 | Fit spectrum | Sr KA1/EQ20 | 17.9 |  | 14.166 | Sr KA1/EQ40 | 224.2 |  | 14.166 | Sr KA1/EQ50 | 9.49 |  | 14.166
Cr2O3 | 24 | 0.0221 | Fit spectrum | Cr KA1/EQ20 | 22.8 |  | 5.4149 | Cr KA1/EQ40 | 4.93 |  | 5.4149 | Cr KA1/EQ50 | 0.1 |  | 5.4149
Rb2O | 37 | 0.0164 | Fit spectrum | Rb KA1/EQ20 | 4.41 |  | 13.396 | Rb KA1/EQ40 | 62 |  | 13.396 | Rb KA1/EQ50 | 2.49 |  | 13.396
V2O5 | 23 | 0.0134 | Fit spectrum | V KA1/EQ20 | 10.8 |  | 4.9524 | V KA1/EQ40 | 1.94 |  | 4.9524 | V KA1/EQ50 | 0.04 |  | 4.9524
SnO2 | 50 | 0.0129 | Fit spectrum | Sn KA1/EQ40 | 4.78 |  | 25.272 | Sn KA1/EQ50 | 3.03 |  | 25.272 | Sn LA/EQ20 |  |  | 3.4436
ZnO | 30 | 0.0126 | Fit spectrum | Zn KA1/EQ20 | 15.6 |  | 8.6392 | Zn KA1/EQ40 | 19.4 |  | 8.6392 | Zn KA1/EQ50 | 0.39 |  | 8.6392
BaO | 56 | 0.0121 | Fit spectrum | Ba KA1/EQ40 | 0.17 |  | 32.194 | Ba KA1/EQ50 | 0.77 |  | 32.194 | Ba LA1/EQ20 | 5.3 |  | 4.4636
PbO | 82 | 0.0059 | Fit spectrum | Pb LA1/EQ20 | 2.61 |  | 10.55 | Pb LA1/EQ40 | 12.8 |  | 10.55 | Pb LA1/EQ50 | 0.38 |  | 10.55
Y2O3 | 39 | 0.0046 | Fit spectrum | Y KA1/EQ40 | 17.9 |  | 14.959 | Y KA1/EQ50 | 0.83 |  | 14.959 | Y LA1/EQ20 | 0 |  | 1.9221
Sb2O3 | 51 | 0.0037 | Fit spectrum | Sb KA1/EQ40 | 0.88 |  | 26.36 | Sb KA1/EQ50 | 0.42 |  | 26.36 | Sb LA1/EQ20 | 0.11 |  | 3.6041
NiO | 28 | 0.0034 | Fit spectrum | Ni KA1/EQ20 | 3.77 |  | 7.4784 | Ni KA1/EQ40 | 2.76 |  | 7.4784 | Ni KA1/EQ50 | 0.05 |  | 7.4784
Nb2O5 | 41 | 0.0033 | Fit spectrum | Nb KA1/EQ20 | 0.06 |  | 16.616 | Nb KA1/EQ40 | 11 |  | 16.616 | Nb KA1/EQ50 | 0.64 |  | 16.616
TeO2 | 52 | 0.0028 | Fit spectrum | Te KA1/EQ40 | 0.42 |  | 27.474 | Te KA1/EQ50 | 0.4 |  | 27.474 | Te LA1/EQ20 | 1.1 |  | 3.77
Bi2O3 | 83 | 0.0026 | Fit spectrum | Bi LA1/EQ20 | 0.9 |  | 10.833 | Bi LA1/EQ40 | 4.76 |  | 10.833 | Bi LA1/EQ50 | 0.15 |  | 10.833
Ga2O3 | 31 | 0.0024 | Fit spectrum | Ga KA1/EQ20 | 2.81 |  | 9.2521 | Ga KA1/EQ40 | 4.56 |  | 9.2521 | Ga KA1/EQ50 | 0.1 |  | 9.2521
CdO | 48 | 0.0014 | Fit spectrum | Cd KA1/EQ40 | 0.82 |  | 23.174 | Cd KA1/EQ50 | 0.34 |  | 23.174 | Cd LA1/EQ20 | 0.78 |  | 3.1331
Br | 35 | 0.0013 | Fit spectrum | Br KA1/EQ20 | 1.13 |  | 11.925 | Br KA1/EQ40 | 6.03 |  | 11.925 | Br KA1/EQ50 | 0.18 |  | 11.925
CuO | 29 | 0.0012 | Fit spectrum | Cu KA1/EQ20 | 1.34 |  | 8.0481 | Cu KA1/EQ40 | 1.31 |  | 8.0481 | Cu KA1/EQ50 | 0.03 |  | 8.0481
SeO2 | 34 | 0.001 | Fit spectrum | Se KA1/EQ20 | 0.46 |  | 11.223 | Se KA1/EQ40 | 2.58 |  | 11.223 | Se KA1/EQ50 | 0.07 |  | 11.223
MoO3 | 42 | 0.0007 | Fit spectrum | Mo KA1/EQ40 | 2.16 |  | 17.48 | Mo KA1/EQ50 | 0.13 |  | 17.48 | Mo LA1/EQ20 | 0.31 |  | 2.2938
GeO2 | 32 | 0.0002 | Fit spectrum | Ge KA1/EQ20 | 0 |  | 9.8868 | Ge KA1/EQ40 | 0.35 |  | 9.8868 | Ge KA1/EQ50 | 0.01 |  | 9.8868
Pr6O11 | 59 | 0 | Fit spectrum | Pr LA1/EQ20 |  |  | 5.0331 | Pr LA1/EQ40 |  |  | 5.0331 | Pr LA1/EQ50 |  |  | 5.0331
Nd2O3 | 60 | 0 | Fit spectrum | Nd LA1/EQ20 |  |  | 5.2292 | Nd LA1/EQ40 |  |  | 5.2292 | Nd LA1/EQ50 |  |  | 5.2292
WO3 | 74 | 0 | Fit spectrum | W LA1/EQ20 |  |  | 8.3967 | W LA1/EQ40 |  |  | 8.3967 | W LA1/EQ50 |  |  | 8.3967
Ta2O5 | 73 | 0 | Fit spectrum | Ta LA1/EQ20 |  |  | 8.1457 | Ta LA1/EQ40 |  |  | 8.1457 | Ta LA1/EQ50 |  |  | 8.1457
CeO2 | 58 | 0 | Fit spectrum | Ce KA1/EQ50 |  |  | 34.72 | Ce LA1/EQ20 |  |  | 4.8392 | Ce LA1/EQ40 |  |  | 4.8392
La2O3 | 57 | 0 | Fit spectrum | La KA1/EQ50 |  |  | 33.442 | La LA1/EQ20 |  |  | 4.6483 | La LA1/EQ40 |  |  | 4.6483
Cs2O | 55 | 0 | Fit spectrum | Cs KA1/EQ40 |  |  | 30.973 | Cs KA1/EQ50 |  |  | 30.973 | Cs LA1/EQ20 |  |  | 4.2869
I | 53 | 0 | Fit spectrum | I KA1/EQ40 |  |  | 28.613 | I KA1/EQ50 |  |  | 28.613 | I LA1/EQ20 |  |  | 3.9377
As2O3 | 33 | 0 | Fit spectrum | As KA1/EQ20 |  |  | 10.544 | As KA1/EQ40 |  |  | 10.544 | As KA1/EQ50 |  |  | 10.544
CoO | 27 | 0 | Fit spectrum | Co KA1/EQ20 |  |  | 6.9306 | Co KA1/EQ40 |  |  | 6.9306 | Co KA1/EQ50 |  |  | 6.9306

## S50
Sample name | Date | R/R0 = | Matrix
Pottery 50a | 2022-06-02 | 11.7 | SiO2 |  |  | 27368
Formula | Z | Concentration | Status | Line 1 | Net int. | Calc. concentration | Line energy | Line 2 | Net int. | Calc. concentration | Line energy | Line 3 | Net int. | Calc. concentration | Line energy | Bound % | XRF %
SiO2 | 14 | 48.8 | Matrix | Si KA1/EQ20 | 9126 |  | 1.74 | Si KA1/EQ40 | 29.9 |  | 1.74 | Si KA1/EQ50 | 13.1 |  | 1.74 | 22.8
CaO | 20 | 18.9 | Fit spectrum | Ca KA1/EQ20 | 12993 |  | 3.6918 | Ca KA1/EQ40 | 963.2 |  | 3.6918 | Ca KA1/EQ50 | 21.3 |  | 3.6918
Al2O3 | 13 | 11.4 | Fit spectrum | Al KA1/EQ20 | 901.4 |  | 1.4868 | Al KA1/EQ40 | 2.64 |  | 1.4868 | Al KA1/EQ50 | 12.6 |  | 1.4868
Fe2O3 | 26 | 6.41 | Fit spectrum | Fe KA1/EQ20 | 7167 |  | 6.4041 | Fe KA1/EQ40 | 2758 |  | 6.4041 | Fe KA1/EQ50 | 50.5 |  | 6.4041
Na2O | 11 | 6.34 | Fit spectrum | Na KA1/EQ20 | 12.1 |  | 1.041 | Na KA1/EQ40 | 1.25 |  | 1.041
MgO | 12 | 3.04 | Fit spectrum | Mg KA1/EQ20 | 41.1 |  | 1.2533 | Mg KA1/EQ40 | 0.88 |  | 1.2533
K2O | 19 | 2.62 | Fit spectrum | K KA1/EQ20 | 1680 |  | 3.3139 | K KA1/EQ40 | 88.2 |  | 3.3139 | K KA1/EQ50 | 1.27 |  | 3.3139
P2O5 | 15 | 0.789 | Fit spectrum | P KA1/EQ20 | 195.6 |  | 2.0137 | P KA1/EQ40 | 0.62 |  | 2.0137
TiO2 | 22 | 0.781 | Fit spectrum | Ti KA1/EQ20 | 471.8 |  | 4.511 | Ti KA1/EQ40 | 56.8 |  | 4.511 | Ti KA1/EQ50 | 1.02 |  | 4.511
SO3 | 16 | 0.514 | Fit spectrum | S KA1/EQ20 | 207.9 |  | 2.3079 | S KA1/EQ40 | 1.43 |  | 2.3079 | S KA1/EQ50 | 0.13 |  | 2.3079
Cl | 17 | 0.273 | Fit spectrum | Cl KA1/EQ20 | 614.8 |  | 2.6225 | Cl KA1/EQ40 | 3.89 |  | 2.6225 | Cl KA1/EQ50 | 1.02 |  | 2.6225
SrO | 38 | 0.0595 | Fit spectrum | Sr KA1/EQ20 | 20 |  | 14.166 | Sr KA1/EQ40 | 250 |  | 14.166 | Sr KA1/EQ50 | 10.6 |  | 14.166
MnO | 25 | 0.0381 | Fit spectrum | Mn KA1/EQ20 | 43.9 |  | 5.8989 | Mn KA1/EQ40 | 12.3 |  | 5.8989 | Mn KA1/EQ50 | 0.23 |  | 5.8989
ZrO2 | 40 | 0.0281 | Fit spectrum | Zr KA1/EQ20 | 1.77 |  | 15.776 | Zr KA1/EQ40 | 68.9 |  | 15.776 | Zr KA1/EQ50 | 3.05 |  | 15.776
Rb2O | 37 | 0.0154 | Fit spectrum | Rb KA1/EQ20 | 3.93 |  | 13.396 | Rb KA1/EQ40 | 55.1 |  | 13.396 | Rb KA1/EQ50 | 2.21 |  | 13.396
ZnO | 30 | 0.0152 | Fit spectrum | Zn KA1/EQ20 | 17.7 |  | 8.6392 | Zn KA1/EQ40 | 22.1 |  | 8.6392 | Zn KA1/EQ50 | 0.45 |  | 8.6392
SnO2 | 50 | 0.0116 | Fit spectrum | Sn KA1/EQ40 | 4.09 |  | 25.272 | Sn KA1/EQ50 | 2.6 |  | 25.272 | Sn LA/EQ20 |  |  | 3.4436
NiO | 28 | 0.0053 | Fit spectrum | Ni KA1/EQ20 | 5.54 |  | 7.4784 | Ni KA1/EQ40 | 4.06 |  | 7.4784 | Ni KA1/EQ50 | 0.08 |  | 7.4784
PbO | 82 | 0.0053 | Fit spectrum | Pb LA1/EQ20 | 2.22 |  | 10.55 | Pb LA1/EQ40 | 10.9 |  | 10.55 | Pb LA1/EQ50 | 0.33 |  | 10.55
CuO | 29 | 0.0036 | Fit spectrum | Cu KA1/EQ20 | 3.67 |  | 8.0481 | Cu KA1/EQ40 | 3.57 |  | 8.0481 | Cu KA1/EQ50 | 0.07 |  | 8.0481
Sb2O3 | 51 | 0.0035 | Fit spectrum | Sb KA1/EQ40 | 0.8 |  | 26.36 | Sb KA1/EQ50 | 0.38 |  | 26.36 | Sb LA1/EQ20 | 0.1 |  | 3.6041
Ga2O3 | 31 | 0.0033 | Fit spectrum | Ga KA1/EQ20 | 3.7 |  | 9.2521 | Ga KA1/EQ40 | 6 |  | 9.2521 | Ga KA1/EQ50 | 0.13 |  | 9.2521
Y2O3 | 39 | 0.0032 | Fit spectrum | Y KA1/EQ40 | 11.8 |  | 14.959 | Y KA1/EQ50 | 0.55 |  | 14.959 | Y LA1/EQ20 | 0 |  | 1.9221
Bi2O3 | 83 | 0.0029 | Fit spectrum | Bi LA1/EQ20 | 0.97 |  | 10.833 | Bi LA1/EQ40 | 5.12 |  | 10.833 | Bi LA1/EQ50 | 0.16 |  | 10.833
TeO2 | 52 | 0.0028 | Fit spectrum | Te KA1/EQ40 | 0.4 |  | 27.474 | Te KA1/EQ50 | 0.38 |  | 27.474 | Te LA1/EQ20 | 1.09 |  | 3.77
Nb2O5 | 41 | 0.0025 | Fit spectrum | Nb KA1/EQ20 | 0.04 |  | 16.616 | Nb KA1/EQ40 | 7.8 |  | 16.616 | Nb KA1/EQ50 | 0.46 |  | 16.616
CdO | 48 | 0.0018 | Fit spectrum | Cd KA1/EQ40 | 1.04 |  | 23.174 | Cd KA1/EQ50 | 0.43 |  | 23.174 | Cd LA1/EQ20 | 1.07 |  | 3.1331
Br | 35 | 0.0014 | Fit spectrum | Br KA1/EQ20 | 1.14 |  | 11.925 | Br KA1/EQ40 | 6.12 |  | 11.925 | Br KA1/EQ50 | 0.18 |  | 11.925
SeO2 | 34 | 0.0014 | Fit spectrum | Se KA1/EQ20 | 0.62 |  | 11.223 | Se KA1/EQ40 | 3.47 |  | 11.223 | Se KA1/EQ50 | 0.1 |  | 11.223
MoO3 | 42 | 0.0004 | Fit spectrum | Mo KA1/EQ40 | 1.26 |  | 17.48 | Mo KA1/EQ50 | 0.08 |  | 17.48 | Mo LA1/EQ20 | 0.2 |  | 2.2938
GeO2 | 32 | 0 | Fit spectrum | Ge KA1/EQ20 |  |  | 9.8868 | Ge KA1/EQ40 |  |  | 9.8868 | Ge KA1/EQ50 |  |  | 9.8868
Pr6O11 | 59 | 0 | Fit spectrum | Pr LA1/EQ20 |  |  | 5.0331 | Pr LA1/EQ40 |  |  | 5.0331 | Pr LA1/EQ50 |  |  | 5.0331
Nd2O3 | 60 | 0 | Fit spectrum | Nd LA1/EQ20 |  |  | 5.2292 | Nd LA1/EQ40 |  |  | 5.2292 | Nd LA1/EQ50 |  |  | 5.2292
WO3 | 74 | 0 | Fit spectrum | W LA1/EQ20 |  |  | 8.3967 | W LA1/EQ40 |  |  | 8.3967 | W LA1/EQ50 |  |  | 8.3967
Ta2O5 | 73 | 0 | Fit spectrum | Ta LA1/EQ20 |  |  | 8.1457 | Ta LA1/EQ40 |  |  | 8.1457 | Ta LA1/EQ50 |  |  | 8.1457
CeO2 | 58 | 0 | Fit spectrum | Ce KA1/EQ50 |  |  | 34.72 | Ce LA1/EQ20 |  |  | 4.8392 | Ce LA1/EQ40 |  |  | 4.8392
La2O3 | 57 | 0 | Fit spectrum | La KA1/EQ50 |  |  | 33.442 | La LA1/EQ20 |  |  | 4.6483 | La LA1/EQ40 |  |  | 4.6483
Cs2O | 55 | 0 | Fit spectrum | Cs KA1/EQ40 |  |  | 30.973 | Cs KA1/EQ50 |  |  | 30.973 | Cs LA1/EQ20 |  |  | 4.2869
I | 53 | 0 | Fit spectrum | I KA1/EQ40 |  |  | 28.613 | I KA1/EQ50 |  |  | 28.613 | I LA1/EQ20 |  |  | 3.9377
As2O3 | 33 | 0 | Fit spectrum | As KA1/EQ20 |  |  | 10.544 | As KA1/EQ40 |  |  | 10.544 | As KA1/EQ50 |  |  | 10.544
V2O5 | 23 | 0 | Fit spectrum | V KA1/EQ20 |  |  | 4.9524 | V KA1/EQ40 |  |  | 4.9524 | V KA1/EQ50 |  |  | 4.9524
Cr2O3 | 24 | 0 | Fit spectrum | Cr KA1/EQ20 |  |  | 5.4149 | Cr KA1/EQ40 |  |  | 5.4149 | Cr KA1/EQ50 |  |  | 5.4149
CoO | 27 | 0 | Fit spectrum | Co KA1/EQ20 |  |  | 6.9306 | Co KA1/EQ40 |  |  | 6.9306 | Co KA1/EQ50 |  |  | 6.9306
BaO | 56 | 0 | Fit spectrum | Ba KA1/EQ40 |  |  | 32.194 | Ba KA1/EQ50 |  |  | 32.194 | Ba LA1/EQ20 |  |  | 4.4636

## S52a
Sample name | Date | R/R0 = | Matrix |  |  | 27316
Pottery 52a | 2022-05-27 | 14.1 | SiO2
Formula | Z | Concentration | Status | Line 1 | Net int. | Calc. concentration | Line energy | Line 2 | Net int. | Calc. concentration | Line energy | Line 3 | Net int. | Calc. concentration | Line energy | Bound % | XRF %
SiO2 | 14 | 50.5 | Matrix | Si KA1/EQ20 | 9803 |  | 1.74 | Si KA1/EQ40 | 32.9 |  | 1.74 | Si KA1/EQ50 | 14.4 |  | 1.74 | 23.6
CaO | 20 | 24.1 | Fit spectrum | Ca KA1/EQ20 | 16374 |  | 3.6918 | Ca KA1/EQ40 | 1249 |  | 3.6918 | Ca KA1/EQ50 | 27.8 |  | 3.6918
Al2O3 | 13 | 10.7 | Fit spectrum | Al KA1/EQ20 | 881 |  | 1.4868 | Al KA1/EQ40 | 2.67 |  | 1.4868 | Al KA1/EQ50 | 12.6 |  | 1.4868
Fe2O3 | 26 | 6.21 | Fit spectrum | Fe KA1/EQ20 | 6416 |  | 6.4041 | Fe KA1/EQ40 | 2460 |  | 6.4041 | Fe KA1/EQ50 | 45 |  | 6.4041
Na2O | 11 | 3.53 | Fit spectrum | Na KA1/EQ20 | 6.49 |  | 1.041 | Na KA1/EQ40 | 0.67 |  | 1.041
K2O | 19 | 2.05 | Fit spectrum | K KA1/EQ20 | 1306 |  | 3.3139 | K KA1/EQ40 | 70.3 |  | 3.3139 | K KA1/EQ50 | 1.01 |  | 3.3139
P2O5 | 15 | 0.836 | Fit spectrum | P KA1/EQ20 | 209.4 |  | 2.0137 | P KA1/EQ40 | 0.67 |  | 2.0137
TiO2 | 22 | 0.802 | Fit spectrum | Ti KA1/EQ20 | 446.2 |  | 4.511 | Ti KA1/EQ40 | 53.6 |  | 4.511 | Ti KA1/EQ50 | 0.96 |  | 4.511
SO3 | 16 | 0.676 | Fit spectrum | S KA1/EQ20 | 275.8 |  | 2.3079 | S KA1/EQ40 | 1.92 |  | 2.3079 | S KA1/EQ50 | 0.18 |  | 2.3079
Cl | 17 | 0.285 | Fit spectrum | Cl KA1/EQ20 | 645.9 |  | 2.6225 | Cl KA1/EQ40 | 4.13 |  | 2.6225 | Cl KA1/EQ50 | 1.08 |  | 2.6225
SrO | 38 | 0.0827 | Fit spectrum | Sr KA1/EQ20 | 25.9 |  | 14.166 | Sr KA1/EQ40 | 324 |  | 14.166 | Sr KA1/EQ50 | 13.7 |  | 14.166
MnO | 25 | 0.0556 | Fit spectrum | Mn KA1/EQ20 | 59.3 |  | 5.8989 | Mn KA1/EQ40 | 16.5 |  | 5.8989 | Mn KA1/EQ50 | 0.3 |  | 5.8989
Pr6O11 | 59 | 0.0397 | Fit spectrum | Pr LA1/EQ20 | 18.8 |  | 5.0331 | Pr LA1/EQ40 | 3.96 |  | 5.0331 | Pr LA1/EQ50 | 0.36 |  | 5.0331
ZrO2 | 40 | 0.0379 | Fit spectrum | Zr KA1/EQ20 | 2.23 |  | 15.776 | Zr KA1/EQ40 | 87 |  | 15.776 | Zr KA1/EQ50 | 3.86 |  | 15.776
ZnO | 30 | 0.0171 | Fit spectrum | Zn KA1/EQ20 | 18.6 |  | 8.6392 | Zn KA1/EQ40 | 23.2 |  | 8.6392 | Zn KA1/EQ50 | 0.47 |  | 8.6392
SnO2 | 50 | 0.0122 | Fit spectrum | Sn KA1/EQ40 | 4.02 |  | 25.272 | Sn KA1/EQ50 | 2.56 |  | 25.272 | Sn LA/EQ20 |  |  | 3.4436
NiO | 28 | 0.0091 | Fit spectrum | Ni KA1/EQ20 | 8.8 |  | 7.4784 | Ni KA1/EQ40 | 6.45 |  | 7.4784 | Ni KA1/EQ50 | 0.13 |  | 7.4784
CuO | 29 | 0.0068 | Fit spectrum | Cu KA1/EQ20 | 6.52 |  | 8.0481 | Cu KA1/EQ40 | 6.35 |  | 8.0481 | Cu KA1/EQ50 | 0.13 |  | 8.0481
Rb2O | 37 | 0.0068 | Fit spectrum | Rb KA1/EQ20 | 1.61 |  | 13.396 | Rb KA1/EQ40 | 22.6 |  | 13.396 | Rb KA1/EQ50 | 0.91 |  | 13.396
PbO | 82 | 0.0049 | Fit spectrum | Pb LA1/EQ20 | 1.91 |  | 10.55 | Pb LA1/EQ40 | 9.39 |  | 10.55 | Pb LA1/EQ50 | 0.28 |  | 10.55
Ga2O3 | 31 | 0.0043 | Fit spectrum | Ga KA1/EQ20 | 4.43 |  | 9.2521 | Ga KA1/EQ40 | 7.19 |  | 9.2521 | Ga KA1/EQ50 | 0.16 |  | 9.2521
Y2O3 | 39 | 0.0032 | Fit spectrum | Y KA1/EQ40 | 10.9 |  | 14.959 | Y KA1/EQ50 | 0.51 |  | 14.959 | Y LA1/EQ20 | 0 |  | 1.9221
Bi2O3 | 83 | 0.003 | Fit spectrum | Bi LA1/EQ20 | 0.94 |  | 10.833 | Bi LA1/EQ40 | 4.97 |  | 10.833 | Bi LA1/EQ50 | 0.15 |  | 10.833
Nb2O5 | 41 | 0.0025 | Fit spectrum | Nb KA1/EQ20 | 0.04 |  | 16.616 | Nb KA1/EQ40 | 7.42 |  | 16.616 | Nb KA1/EQ50 | 0.43 |  | 16.616
CdO | 48 | 0.0024 | Fit spectrum | Cd KA1/EQ40 | 1.3 |  | 23.174 | Cd KA1/EQ50 | 0.53 |  | 23.174 | Cd LA1/EQ20 | 1.41 |  | 3.1331
TeO2 | 52 | 0.0017 | Fit spectrum | Te KA1/EQ40 | 0.22 |  | 27.474 | Te KA1/EQ50 | 0.21 |  | 27.474 | Te LA1/EQ20 | 0.64 |  | 3.77
GeO2 | 32 | 0.0015 | Fit spectrum | Ge KA1/EQ20 | 0 |  | 9.8868 | Ge KA1/EQ40 | 2.52 |  | 9.8868 | Ge KA1/EQ50 | 0.07 |  | 9.8868
SeO2 | 34 | 0.0013 | Fit spectrum | Se KA1/EQ20 | 0.57 |  | 11.223 | Se KA1/EQ40 | 3.2 |  | 11.223 | Se KA1/EQ50 | 0.09 |  | 11.223
Br | 35 | 0.0011 | Fit spectrum | Br KA1/EQ20 | 0.86 |  | 11.925 | Br KA1/EQ40 | 4.62 |  | 11.925 | Br KA1/EQ50 | 0.14 |  | 11.925
MoO3 | 42 | 0.0005 | Fit spectrum | Mo KA1/EQ40 | 1.27 |  | 17.48 | Mo KA1/EQ50 | 0.08 |  | 17.48 | Mo LA1/EQ20 | 0.22 |  | 2.2938
MgO | 12 | 0 | Fit spectrum | Mg KA1/EQ20 |  |  | 1.2533 | Mg KA1/EQ40 |  |  | 1.2533
Nd2O3 | 60 | 0 | Fit spectrum | Nd LA1/EQ20 |  |  | 5.2292 | Nd LA1/EQ40 |  |  | 5.2292 | Nd LA1/EQ50 |  |  | 5.2292
WO3 | 74 | 0 | Fit spectrum | W LA1/EQ20 |  |  | 8.3967 | W LA1/EQ40 |  |  | 8.3967 | W LA1/EQ50 |  |  | 8.3967
Ta2O5 | 73 | 0 | Fit spectrum | Ta LA1/EQ20 |  |  | 8.1457 | Ta LA1/EQ40 |  |  | 8.1457 | Ta LA1/EQ50 |  |  | 8.1457
CeO2 | 58 | 0 | Fit spectrum | Ce KA1/EQ50 |  |  | 34.72 | Ce LA1/EQ20 |  |  | 4.8392 | Ce LA1/EQ40 |  |  | 4.8392
La2O3 | 57 | 0 | Fit spectrum | La KA1/EQ50 |  |  | 33.442 | La LA1/EQ20 |  |  | 4.6483 | La LA1/EQ40 |  |  | 4.6483
Cs2O | 55 | 0 | Fit spectrum | Cs KA1/EQ40 |  |  | 30.973 | Cs KA1/EQ50 |  |  | 30.973 | Cs LA1/EQ20 |  |  | 4.2869
I | 53 | 0 | Fit spectrum | I KA1/EQ40 |  |  | 28.613 | I KA1/EQ50 |  |  | 28.613 | I LA1/EQ20 |  |  | 3.9377
As2O3 | 33 | 0 | Fit spectrum | As KA1/EQ20 |  |  | 10.544 | As KA1/EQ40 |  |  | 10.544 | As KA1/EQ50 |  |  | 10.544
V2O5 | 23 | 0 | Fit spectrum | V KA1/EQ20 |  |  | 4.9524 | V KA1/EQ40 |  |  | 4.9524 | V KA1/EQ50 |  |  | 4.9524
Cr2O3 | 24 | 0 | Fit spectrum | Cr KA1/EQ20 |  |  | 5.4149 | Cr KA1/EQ40 |  |  | 5.4149 | Cr KA1/EQ50 |  |  | 5.4149
CoO | 27 | 0 | Fit spectrum | Co KA1/EQ20 |  |  | 6.9306 | Co KA1/EQ40 |  |  | 6.9306 | Co KA1/EQ50 |  |  | 6.9306
Sb2O3 | 51 | 0 | Fit spectrum | Sb KA1/EQ40 |  |  | 26.36 | Sb KA1/EQ50 |  |  | 26.36 | Sb LA1/EQ20 |  |  | 3.6041
BaO | 56 | 0 | Fit spectrum | Ba KA1/EQ40 |  |  | 32.194 | Ba KA1/EQ50 |  |  | 32.194 | Ba LA1/EQ20 |  |  | 4.4636

## S52b
Sample name | Date | R/R0 = | Matrix
Pottery 52b | 2022-06-06 | 8.52 | SiO2 |  |  | 27445
Formula | Z | Concentration | Status | Line 1 | Net int. | Calc. concentration | Line energy | Line 2 | Net int. | Calc. concentration | Line energy | Line 3 | Net int. | Calc. concentration | Line energy | Bound % | XRF %
SiO2 | 14 | 33.8 | Matrix | Si KA1/EQ20 | 5750 |  | 1.74 | Si KA1/EQ40 | 18 |  | 1.74 | Si KA1/EQ50 | 7.9 |  | 1.74 | 15.8
CaO | 20 | 23.3 | Fit spectrum | Ca KA1/EQ20 | 16335 |  | 3.6918 | Ca KA1/EQ40 | 1247 |  | 3.6918 | Ca KA1/EQ50 | 27.7 |  | 3.6918
Al2O3 | 13 | 12.7 | Fit spectrum | Al KA1/EQ20 | 902.8 |  | 1.4868 | Al KA1/EQ40 | 2.63 |  | 1.4868 | Al KA1/EQ50 | 12.2 |  | 1.4868
MgO | 12 | 4.24 | Fit spectrum | Mg KA1/EQ20 | 51.6 |  | 1.2533 | Mg KA1/EQ40 | 1.08 |  | 1.2533
GeO2 | 32 | 0 | Fit spectrum | Ge KA1/EQ20 |  |  | 9.8868 | Ge KA1/EQ40 |  |  | 9.8868 | Ge KA1/EQ50 |  |  | 9.8868
Na2O | 11 | 15 | Fit spectrum | Na KA1/EQ20 | 28.3 |  | 1.041 | Na KA1/EQ40 | 2.94 |  | 1.041
CdO | 48 | 0.001 | Fit spectrum | Cd KA1/EQ40 | 0.54 |  | 23.174 | Cd KA1/EQ50 | 0.22 |  | 23.174 | Cd LA1/EQ20 | 0.59 |  | 3.1331
Pr6O11 | 59 | 0 | Fit spectrum | Pr LA1/EQ20 |  |  | 5.0331 | Pr LA1/EQ40 |  |  | 5.0331 | Pr LA1/EQ50 |  |  | 5.0331
Nd2O3 | 60 | 0 | Fit spectrum | Nd LA1/EQ20 |  |  | 5.2292 | Nd LA1/EQ40 |  |  | 5.2292 | Nd LA1/EQ50 |  |  | 5.2292
Bi2O3 | 83 | 0.0029 | Fit spectrum | Bi LA1/EQ20 | 0.92 |  | 10.833 | Bi LA1/EQ40 | 4.86 |  | 10.833 | Bi LA1/EQ50 | 0.15 |  | 10.833
WO3 | 74 | 0 | Fit spectrum | W LA1/EQ20 |  |  | 8.3967 | W LA1/EQ40 |  |  | 8.3967 | W LA1/EQ50 |  |  | 8.3967
Ta2O5 | 73 | 0 | Fit spectrum | Ta LA1/EQ20 |  |  | 8.1457 | Ta LA1/EQ40 |  |  | 8.1457 | Ta LA1/EQ50 |  |  | 8.1457
CeO2 | 58 | 0 | Fit spectrum | Ce KA1/EQ50 |  |  | 34.72 | Ce LA1/EQ20 |  |  | 4.8392 | Ce LA1/EQ40 |  |  | 4.8392
La2O3 | 57 | 0 | Fit spectrum | La KA1/EQ50 |  |  | 33.442 | La LA1/EQ20 |  |  | 4.6483 | La LA1/EQ40 |  |  | 4.6483
Cs2O | 55 | 0 | Fit spectrum | Cs KA1/EQ40 |  |  | 30.973 | Cs KA1/EQ50 |  |  | 30.973 | Cs LA1/EQ20 |  |  | 4.2869
I | 53 | 0.0001 | Fit spectrum | I KA1/EQ40 | 0.01 |  | 28.613 | I KA1/EQ50 | 0.01 |  | 28.613 | I LA1/EQ20 | 0.02 |  | 3.9377
TeO2 | 52 | 0.0029 | Fit spectrum | Te KA1/EQ40 | 0.41 |  | 27.474 | Te KA1/EQ50 | 0.39 |  | 27.474 | Te LA1/EQ20 | 1.16 |  | 3.77
Y2O3 | 39 | 0.0036 | Fit spectrum | Y KA1/EQ40 | 13 |  | 14.959 | Y KA1/EQ50 | 0.6 |  | 14.959 | Y LA1/EQ20 | 0 |  | 1.9221
Br | 35 | 0.0038 | Fit spectrum | Br KA1/EQ20 | 2.97 |  | 11.925 | Br KA1/EQ40 | 15.9 |  | 11.925 | Br KA1/EQ50 | 0.47 |  | 11.925
SeO2 | 34 | 0.0011 | Fit spectrum | Se KA1/EQ20 | 0.48 |  | 11.223 | Se KA1/EQ40 | 2.67 |  | 11.223 | Se KA1/EQ50 | 0.08 |  | 11.223
As2O3 | 33 | 0 | Fit spectrum | As KA1/EQ20 |  |  | 10.544 | As KA1/EQ40 |  |  | 10.544 | As KA1/EQ50 |  |  | 10.544
Ga2O3 | 31 | 0.0022 | Fit spectrum | Ga KA1/EQ20 | 2.36 |  | 9.2521 | Ga KA1/EQ40 | 3.83 |  | 9.2521 | Ga KA1/EQ50 | 0.08 |  | 9.2521
SnO2 | 50 | 0.0128 | Fit spectrum | Sn KA1/EQ40 | 4.36 |  | 25.272 | Sn KA1/EQ50 | 2.77 |  | 25.272 | Sn LA/EQ20 |  |  | 3.4436
V2O5 | 23 | 0 | Fit spectrum | V KA1/EQ20 |  |  | 4.9524 | V KA1/EQ40 |  |  | 4.9524 | V KA1/EQ50 |  |  | 4.9524
Cr2O3 | 24 | 0.014 | Fit spectrum | Cr KA1/EQ20 | 12.5 |  | 5.4149 | Cr KA1/EQ40 | 2.67 |  | 5.4149 | Cr KA1/EQ50 | 0.05 |  | 5.4149
CoO | 27 | 0 | Fit spectrum | Co KA1/EQ20 |  |  | 6.9306 | Co KA1/EQ40 |  |  | 6.9306 | Co KA1/EQ50 |  |  | 6.9306
NiO | 28 | 0.0023 | Fit spectrum | Ni KA1/EQ20 | 2.31 |  | 7.4784 | Ni KA1/EQ40 | 1.69 |  | 7.4784 | Ni KA1/EQ50 | 0.03 |  | 7.4784
CuO | 29 | 0.0018 | Fit spectrum | Cu KA1/EQ20 | 1.8 |  | 8.0481 | Cu KA1/EQ40 | 1.75 |  | 8.0481 | Cu KA1/EQ50 | 0.04 |  | 8.0481
Nb2O5 | 41 | 0.0028 | Fit spectrum | Nb KA1/EQ20 | 0.04 |  | 16.616 | Nb KA1/EQ40 | 8.58 |  | 16.616 | Nb KA1/EQ50 | 0.5 |  | 16.616
MoO3 | 42 | 0.0005 | Fit spectrum | Mo KA1/EQ40 | 1.43 |  | 17.48 | Mo KA1/EQ50 | 0.09 |  | 17.48 | Mo LA1/EQ20 | 0.24 |  | 2.2938
Rb2O | 37 | 0.0068 | Fit spectrum | Rb KA1/EQ20 | 1.67 |  | 13.396 | Rb KA1/EQ40 | 23.4 |  | 13.396 | Rb KA1/EQ50 | 0.94 |  | 13.396
P2O5 | 15 | 0.93 | Fit spectrum | P KA1/EQ20 | 237.8 |  | 2.0137 | P KA1/EQ40 | 0.76 |  | 2.0137
Sb2O3 | 51 | 0.0034 | Fit spectrum | Sb KA1/EQ40 | 0.76 |  | 26.36 | Sb KA1/EQ50 | 0.36 |  | 26.36 | Sb LA1/EQ20 | 0.1 |  | 3.6041
ZnO | 30 | 0.0131 | Fit spectrum | Zn KA1/EQ20 | 14.7 |  | 8.6392 | Zn KA1/EQ40 | 18.4 |  | 8.6392 | Zn KA1/EQ50 | 0.37 |  | 8.6392
SO3 | 16 | 0.699 | Fit spectrum | S KA1/EQ20 | 293 |  | 2.3079 | S KA1/EQ40 | 2.05 |  | 2.3079 | S KA1/EQ50 | 0.19 |  | 2.3079
SrO | 38 | 0.0819 | Fit spectrum | Sr KA1/EQ20 | 26.6 |  | 14.166 | Sr KA1/EQ40 | 332.8 |  | 14.166 | Sr KA1/EQ50 | 14.1 |  | 14.166
PbO | 82 | 0.0043 | Fit spectrum | Pb LA1/EQ20 | 1.75 |  | 10.55 | Pb LA1/EQ40 | 8.61 |  | 10.55 | Pb LA1/EQ50 | 0.26 |  | 10.55
ZrO2 | 40 | 0.0373 | Fit spectrum | Zr KA1/EQ20 | 2.28 |  | 15.776 | Zr KA1/EQ40 | 88.7 |  | 15.776 | Zr KA1/EQ50 | 3.93 |  | 15.776
BaO | 56 | 0 | Fit spectrum | Ba KA1/EQ40 |  |  | 32.194 | Ba KA1/EQ50 |  |  | 32.194 | Ba LA1/EQ20 |  |  | 4.4636
K2O | 19 | 1.98 | Fit spectrum | K KA1/EQ20 | 1301 |  | 3.3139 | K KA1/EQ40 | 70.1 |  | 3.3139 | K KA1/EQ50 | 1.01 |  | 3.3139
TiO2 | 22 | 0.761 | Fit spectrum | Ti KA1/EQ20 | 436.6 |  | 4.511 | Ti KA1/EQ40 | 52.5 |  | 4.511 | Ti KA1/EQ50 | 0.94 |  | 4.511
Cl | 17 | 0.29 | Fit spectrum | Cl KA1/EQ20 | 674.5 |  | 2.6225 | Cl KA1/EQ40 | 4.33 |  | 2.6225 | Cl KA1/EQ50 | 1.14 |  | 2.6225
Fe2O3 | 26 | 6.06 | Fit spectrum | Fe KA1/EQ20 | 6473 |  | 6.4041 | Fe KA1/EQ40 | 2483 |  | 6.4041 | Fe KA1/EQ50 | 45.4 |  | 6.4041
MnO | 25 | 0.0461 | Fit spectrum | Mn KA1/EQ20 | 50.8 |  | 5.8989 | Mn KA1/EQ40 | 14.1 |  | 5.8989 | Mn KA1/EQ50 | 0.26 |  | 5.8989

## S53
Sample name | Date | R/R0 = | Matrix
Pottery 53a | 2022-06-02 | 14.4 | SiO2 |  |  | 27379
Formula | Z | Concentration | Status | Line 1 | Net int. | Calc. concentration | Line energy | Line 2 | Net int. | Calc. concentration | Line energy | Line 3 | Net int. | Calc. concentration | Line energy | Bound % | XRF %
SiO2 | 14 | 65.5 | Matrix | Si KA1/EQ20 | 12343 |  | 1.74 | Si KA1/EQ40 | 41.7 |  | 1.74 | Si KA1/EQ50 | 18.3 |  | 1.74 | 30.6
Al2O3 | 13 | 13.2 | Fit spectrum | Al KA1/EQ20 | 1094 |  | 1.4868 | Al KA1/EQ40 | 3.33 |  | 1.4868 | Al KA1/EQ50 | 15.9 |  | 1.4868
Fe2O3 | 26 | 7.5 | Fit spectrum | Fe KA1/EQ20 | 10762 |  | 6.4041 | Fe KA1/EQ40 | 4226 |  | 6.4041 | Fe KA1/EQ50 | 78 |  | 6.4041
Na2O | 11 | 5.64 | Fit spectrum | Na KA1/EQ20 | 11.1 |  | 1.041 | Na KA1/EQ40 | 1.15 |  | 1.041
CaO | 20 | 2.96 | Fit spectrum | Ca KA1/EQ20 | 2087 |  | 3.6918 | Ca KA1/EQ40 | 143.6 |  | 3.6918 | Ca KA1/EQ50 | 3.17 |  | 3.6918
K2O | 19 | 2.28 | Fit spectrum | K KA1/EQ20 | 1403 |  | 3.3139 | K KA1/EQ40 | 68.2 |  | 3.3139 | K KA1/EQ50 | 0.98 |  | 3.3139
TiO2 | 22 | 1.2 | Fit spectrum | Ti KA1/EQ20 | 953.9 |  | 4.511 | Ti KA1/EQ40 | 117.5 |  | 4.511 | Ti KA1/EQ50 | 2.13 |  | 4.511
P2O5 | 15 | 0.616 | Fit spectrum | P KA1/EQ20 | 137.7 |  | 2.0137 | P KA1/EQ40 | 0.43 |  | 2.0137
SO3 | 16 | 0.351 | Fit spectrum | S KA1/EQ20 | 127.9 |  | 2.3079 | S KA1/EQ40 | 0.86 |  | 2.3079 | S KA1/EQ50 | 0.08 |  | 2.3079
Cl | 17 | 0.348 | Fit spectrum | Cl KA1/EQ20 | 708.6 |  | 2.6225 | Cl KA1/EQ40 | 4.37 |  | 2.6225 | Cl KA1/EQ50 | 1.14 |  | 2.6225
MnO | 25 | 0.181 | Fit spectrum | Mn KA1/EQ20 | 269.8 |  | 5.8989 | Mn KA1/EQ40 | 76.3 |  | 5.8989 | Mn KA1/EQ50 | 1.42 |  | 5.8989
ZrO2 | 40 | 0.0933 | Fit spectrum | Zr KA1/EQ20 | 7.13 |  | 15.776 | Zr KA1/EQ40 | 277.2 |  | 15.776 | Zr KA1/EQ50 | 12.3 |  | 15.776
Nd2O3 | 60 | 0.0307 | Fit spectrum | Nd LA1/EQ20 | 14.7 |  | 5.2292 | Nd LA1/EQ40 | 4.41 |  | 5.2292 | Nd LA1/EQ50 | 0.09 |  | 5.2292
V2O5 | 23 | 0.0273 | Fit spectrum | V KA1/EQ20 | 26.6 |  | 4.9524 | V KA1/EQ40 | 4.85 |  | 4.9524 | V KA1/EQ50 | 0.1 |  | 4.9524
SrO | 38 | 0.0197 | Fit spectrum | Sr KA1/EQ20 | 8.02 |  | 14.166 | Sr KA1/EQ40 | 100.3 |  | 14.166 | Sr KA1/EQ50 | 4.24 |  | 14.166
Cr2O3 | 24 | 0.0194 | Fit spectrum | Cr KA1/EQ20 | 24 |  | 5.4149 | Cr KA1/EQ40 | 5.25 |  | 5.4149 | Cr KA1/EQ50 | 0.11 |  | 5.4149
BaO | 56 | 0.0159 | Fit spectrum | Ba KA1/EQ40 | 0.25 |  | 32.194 | Ba KA1/EQ50 | 1.11 |  | 32.194 | Ba LA1/EQ20 | 8.4 |  | 4.4636
Rb2O | 37 | 0.0154 | Fit spectrum | Rb KA1/EQ20 | 4.76 |  | 13.396 | Rb KA1/EQ40 | 66.7 |  | 13.396 | Rb KA1/EQ50 | 2.68 |  | 13.396
CoO | 27 | 0.014 | Fit spectrum | Co KA1/EQ20 | 24.7 |  | 6.9306 | Co KA1/EQ40 | 13.1 |  | 6.9306 | Co KA1/EQ50 | 0.26 |  | 6.9306
SnO2 | 50 | 0.0126 | Fit spectrum | Sn KA1/EQ40 | 5.26 |  | 25.272 | Sn KA1/EQ50 | 3.33 |  | 25.272 | Sn LA/EQ20 |  |  | 3.4436
ZnO | 30 | 0.0108 | Fit spectrum | Zn KA1/EQ20 | 15.3 |  | 8.6392 | Zn KA1/EQ40 | 19.1 |  | 8.6392 | Zn KA1/EQ50 | 0.38 |  | 8.6392
PbO | 82 | 0.0062 | Fit spectrum | Pb LA1/EQ20 | 3.17 |  | 10.55 | Pb LA1/EQ40 | 15.6 |  | 10.55 | Pb LA1/EQ50 | 0.46 |  | 10.55
Y2O3 | 39 | 0.0052 | Fit spectrum | Y KA1/EQ40 | 23.1 |  | 14.959 | Y KA1/EQ50 | 1.07 |  | 14.959 | Y LA1/EQ20 | 0 |  | 1.9221
Nb2O5 | 41 | 0.0042 | Fit spectrum | Nb KA1/EQ20 | 0.08 |  | 16.616 | Nb KA1/EQ40 | 16.3 |  | 16.616 | Nb KA1/EQ50 | 0.95 |  | 16.616
Bi2O3 | 83 | 0.0025 | Fit spectrum | Bi LA1/EQ20 | 1.03 |  | 10.833 | Bi LA1/EQ40 | 5.42 |  | 10.833 | Bi LA1/EQ50 | 0.17 |  | 10.833
Ga2O3 | 31 | 0.0024 | Fit spectrum | Ga KA1/EQ20 | 3.25 |  | 9.2521 | Ga KA1/EQ40 | 5.27 |  | 9.2521 | Ga KA1/EQ50 | 0.11 |  | 9.2521
TeO2 | 52 | 0.0022 | Fit spectrum | Te KA1/EQ40 | 0.37 |  | 27.474 | Te KA1/EQ50 | 0.35 |  | 27.474 | Te LA1/EQ20 | 0.87 |  | 3.77
NiO | 28 | 0.002 | Fit spectrum | Ni KA1/EQ20 | 2.46 |  | 7.4784 | Ni KA1/EQ40 | 1.8 |  | 7.4784 | Ni KA1/EQ50 | 0.04 |  | 7.4784
CuO | 29 | 0.0014 | Fit spectrum | Cu KA1/EQ20 | 1.76 |  | 8.0481 | Cu KA1/EQ40 | 1.72 |  | 8.0481 | Cu KA1/EQ50 | 0.03 |  | 8.0481
CdO | 48 | 0.0014 | Fit spectrum | Cd KA1/EQ40 | 0.93 |  | 23.174 | Cd KA1/EQ50 | 0.38 |  | 23.174 | Cd LA1/EQ20 | 0.77 |  | 3.1331
Br | 35 | 0.0008 | Fit spectrum | Br KA1/EQ20 | 0.82 |  | 11.925 | Br KA1/EQ40 | 4.36 |  | 11.925 | Br KA1/EQ50 | 0.13 |  | 11.925
SeO2 | 34 | 0.0008 | Fit spectrum | Se KA1/EQ20 | 0.44 |  | 11.223 | Se KA1/EQ40 | 2.45 |  | 11.223 | Se KA1/EQ50 | 0.07 |  | 11.223
MoO3 | 42 | 0.0008 | Fit spectrum | Mo KA1/EQ40 | 2.79 |  | 17.48 | Mo KA1/EQ50 | 0.17 |  | 17.48 | Mo LA1/EQ20 | 0.33 |  | 2.2938
MgO | 12 | 0 | Fit spectrum | Mg KA1/EQ20 |  |  | 1.2533 | Mg KA1/EQ40 |  |  | 1.2533
GeO2 | 32 | 0 | Fit spectrum | Ge KA1/EQ20 |  |  | 9.8868 | Ge KA1/EQ40 |  |  | 9.8868 | Ge KA1/EQ50 |  |  | 9.8868
Pr6O11 | 59 | 0 | Fit spectrum | Pr LA1/EQ20 |  |  | 5.0331 | Pr LA1/EQ40 |  |  | 5.0331 | Pr LA1/EQ50 |  |  | 5.0331
WO3 | 74 | 0 | Fit spectrum | W LA1/EQ20 |  |  | 8.3967 | W LA1/EQ40 |  |  | 8.3967 | W LA1/EQ50 |  |  | 8.3967
Ta2O5 | 73 | 0 | Fit spectrum | Ta LA1/EQ20 |  |  | 8.1457 | Ta LA1/EQ40 |  |  | 8.1457 | Ta LA1/EQ50 |  |  | 8.1457
CeO2 | 58 | 0 | Fit spectrum | Ce KA1/EQ50 |  |  | 34.72 | Ce LA1/EQ20 |  |  | 4.8392 | Ce LA1/EQ40 |  |  | 4.8392
La2O3 | 57 | 0 | Fit spectrum | La KA1/EQ50 |  |  | 33.442 | La LA1/EQ20 |  |  | 4.6483 | La LA1/EQ40 |  |  | 4.6483
Cs2O | 55 | 0 | Fit spectrum | Cs KA1/EQ40 |  |  | 30.973 | Cs KA1/EQ50 |  |  | 30.973 | Cs LA1/EQ20 |  |  | 4.2869
I | 53 | 0 | Fit spectrum | I KA1/EQ40 |  |  | 28.613 | I KA1/EQ50 |  |  | 28.613 | I LA1/EQ20 |  |  | 3.9377
As2O3 | 33 | 0 | Fit spectrum | As KA1/EQ20 |  |  | 10.544 | As KA1/EQ40 |  |  | 10.544 | As KA1/EQ50 |  |  | 10.544
Sb2O3 | 51 | 0 | Fit spectrum | Sb KA1/EQ40 |  |  | 26.36 | Sb KA1/EQ50 |  |  | 26.36 | Sb LA1/EQ20 |  |  | 3.6041

## S54a
Sample name | Date | R/R0 = | Matrix |  |  | 27317
Pottery 54a | 2022-05-27 | 11.3 | SiO2
Formula | Z | Concentration | Status | Line 1 | Net int. | Calc. concentration | Line energy | Line 2 | Net int. | Calc. concentration | Line energy | Line 3 | Net int. | Calc. concentration | Line energy | Bound % | XRF %
SiO2 | 14 | 52.5 | Matrix | Si KA1/EQ20 | 9488 |  | 1.74 | Si KA1/EQ40 | 30.7 |  | 1.74 | Si KA1/EQ50 | 13.4 |  | 1.74 | 24.5
Al2O3 | 13 | 12.9 | Fit spectrum | Al KA1/EQ20 | 1005 |  | 1.4868 | Al KA1/EQ40 | 2.94 |  | 1.4868 | Al KA1/EQ50 | 14 |  | 1.4868
Na2O | 11 | 10.1 | Fit spectrum | Na KA1/EQ20 | 20 |  | 1.041 | Na KA1/EQ40 | 2.06 |  | 1.041
CaO | 20 | 9.73 | Fit spectrum | Ca KA1/EQ20 | 6844 |  | 3.6918 | Ca KA1/EQ40 | 484.8 |  | 3.6918 | Ca KA1/EQ50 | 10.7 |  | 3.6918
Fe2O3 | 26 | 6.84 | Fit spectrum | Fe KA1/EQ20 | 8863 |  | 6.4041 | Fe KA1/EQ40 | 3442 |  | 6.4041 | Fe KA1/EQ50 | 63.2 |  | 6.4041
K2O | 19 | 2.56 | Fit spectrum | K KA1/EQ20 | 1620 |  | 3.3139 | K KA1/EQ40 | 81.2 |  | 3.3139 | K KA1/EQ50 | 1.16 |  | 3.3139
MgO | 12 | 2.5 | Fit spectrum | Mg KA1/EQ20 | 33.2 |  | 1.2533 | Mg KA1/EQ40 | 0.7 |  | 1.2533
TiO2 | 22 | 0.975 | Fit spectrum | Ti KA1/EQ20 | 688.5 |  | 4.511 | Ti KA1/EQ40 | 83.7 |  | 4.511 | Ti KA1/EQ50 | 1.51 |  | 4.511
P2O5 | 15 | 0.702 | Fit spectrum | P KA1/EQ20 | 165.9 |  | 2.0137 | P KA1/EQ40 | 0.52 |  | 2.0137
SO3 | 16 | 0.491 | Fit spectrum | S KA1/EQ20 | 189.2 |  | 2.3079 | S KA1/EQ40 | 1.28 |  | 2.3079 | S KA1/EQ50 | 0.12 |  | 2.3079
Cl | 17 | 0.33 | Fit spectrum | Cl KA1/EQ20 | 709.9 |  | 2.6225 | Cl KA1/EQ40 | 4.42 |  | 2.6225 | Cl KA1/EQ50 | 1.16 |  | 2.6225
MnO | 25 | 0.0873 | Fit spectrum | Mn KA1/EQ20 | 117.2 |  | 5.8989 | Mn KA1/EQ40 | 32.9 |  | 5.8989 | Mn KA1/EQ50 | 0.61 |  | 5.8989
ZrO2 | 40 | 0.0626 | Fit spectrum | Zr KA1/EQ20 | 4.46 |  | 15.776 | Zr KA1/EQ40 | 173.6 |  | 15.776 | Zr KA1/EQ50 | 7.69 |  | 15.776
SrO | 38 | 0.0281 | Fit spectrum | Sr KA1/EQ20 | 10.7 |  | 14.166 | Sr KA1/EQ40 | 133.6 |  | 14.166 | Sr KA1/EQ50 | 5.65 |  | 14.166
Cr2O3 | 24 | 0.0145 | Fit spectrum | Cr KA1/EQ20 | 16 |  | 5.4149 | Cr KA1/EQ40 | 3.46 |  | 5.4149 | Cr KA1/EQ50 | 0.07 |  | 5.4149
Rb2O | 37 | 0.0142 | Fit spectrum | Rb KA1/EQ20 | 4.08 |  | 13.396 | Rb KA1/EQ40 | 57.3 |  | 13.396 | Rb KA1/EQ50 | 2.3 |  | 13.396
SnO2 | 50 | 0.0125 | Fit spectrum | Sn KA1/EQ40 | 4.9 |  | 25.272 | Sn KA1/EQ50 | 3.11 |  | 25.272 | Sn LA/EQ20 |  |  | 3.4436
ZnO | 30 | 0.0102 | Fit spectrum | Zn KA1/EQ20 | 13.5 |  | 8.6392 | Zn KA1/EQ40 | 16.8 |  | 8.6392 | Zn KA1/EQ50 | 0.34 |  | 8.6392
Nd2O3 | 60 | 0.0051 | Fit spectrum | Nd LA1/EQ20 | 2.18 |  | 5.2292 | Nd LA1/EQ40 | 0.65 |  | 5.2292 | Nd LA1/EQ50 | 0.01 |  | 5.2292
PbO | 82 | 0.005 | Fit spectrum | Pb LA1/EQ20 | 2.37 |  | 10.55 | Pb LA1/EQ40 | 11.6 |  | 10.55 | Pb LA1/EQ50 | 0.35 |  | 10.55
BaO | 56 | 0.0049 | Fit spectrum | Ba KA1/EQ40 | 0.07 |  | 32.194 | Ba KA1/EQ50 | 0.33 |  | 32.194 | Ba LA1/EQ20 | 2.28 |  | 4.4636
Y2O3 | 39 | 0.0045 | Fit spectrum | Y KA1/EQ40 | 18.6 |  | 14.959 | Y KA1/EQ50 | 0.86 |  | 14.959 | Y LA1/EQ20 | 0 |  | 1.9221
NiO | 28 | 0.0042 | Fit spectrum | Ni KA1/EQ20 | 4.92 |  | 7.4784 | Ni KA1/EQ40 | 3.6 |  | 7.4784 | Ni KA1/EQ50 | 0.07 |  | 7.4784
Nb2O5 | 41 | 0.0038 | Fit spectrum | Nb KA1/EQ20 | 0.07 |  | 16.616 | Nb KA1/EQ40 | 13.6 |  | 16.616 | Nb KA1/EQ50 | 0.8 |  | 16.616
Sb2O3 | 51 | 0.003 | Fit spectrum | Sb KA1/EQ40 | 0.77 |  | 26.36 | Sb KA1/EQ50 | 0.36 |  | 26.36 | Sb LA1/EQ20 | 0.09 |  | 3.6041
Ga2O3 | 31 | 0.0025 | Fit spectrum | Ga KA1/EQ20 | 3.11 |  | 9.2521 | Ga KA1/EQ40 | 5.04 |  | 9.2521 | Ga KA1/EQ50 | 0.11 |  | 9.2521
Bi2O3 | 83 | 0.0025 | Fit spectrum | Bi LA1/EQ20 | 0.93 |  | 10.833 | Bi LA1/EQ40 | 4.91 |  | 10.833 | Bi LA1/EQ50 | 0.15 |  | 10.833
CuO | 29 | 0.0022 | Fit spectrum | Cu KA1/EQ20 | 2.59 |  | 8.0481 | Cu KA1/EQ40 | 2.52 |  | 8.0481 | Cu KA1/EQ50 | 0.05 |  | 8.0481
V2O5 | 23 | 0.002 | Fit spectrum | V KA1/EQ20 | 1.68 |  | 4.9524 | V KA1/EQ40 | 0.3 |  | 4.9524 | V KA1/EQ50 | 0.01 |  | 4.9524
TeO2 | 52 | 0.0018 | Fit spectrum | Te KA1/EQ40 | 0.29 |  | 27.474 | Te KA1/EQ50 | 0.27 |  | 27.474 | Te LA1/EQ20 | 0.72 |  | 3.77
CdO | 48 | 0.0013 | Fit spectrum | Cd KA1/EQ40 | 0.79 |  | 23.174 | Cd KA1/EQ50 | 0.33 |  | 23.174 | Cd LA1/EQ20 | 0.72 |  | 3.1331
Br | 35 | 0.0012 | Fit spectrum | Br KA1/EQ20 | 1.09 |  | 11.925 | Br KA1/EQ40 | 5.81 |  | 11.925 | Br KA1/EQ50 | 0.17 |  | 11.925
SeO2 | 34 | 0.001 | Fit spectrum | Se KA1/EQ20 | 0.53 |  | 11.223 | Se KA1/EQ40 | 2.97 |  | 11.223 | Se KA1/EQ50 | 0.08 |  | 11.223
MoO3 | 42 | 0.0007 | Fit spectrum | Mo KA1/EQ40 | 2.17 |  | 17.48 | Mo KA1/EQ50 | 0.13 |  | 17.48 | Mo LA1/EQ20 | 0.29 |  | 2.2938
As2O3 | 33 | 0.0003 | Fit spectrum | As KA1/EQ20 | 0.33 |  | 10.544 | As KA1/EQ40 | 0.93 |  | 10.544 | As KA1/EQ50 | 0.02 |  | 10.544
GeO2 | 32 | 0.0001 | Fit spectrum | Ge KA1/EQ20 | 0 |  | 9.8868 | Ge KA1/EQ40 | 0.3 |  | 9.8868 | Ge KA1/EQ50 | 0.01 |  | 9.8868
Pr6O11 | 59 | 0 | Fit spectrum | Pr LA1/EQ20 |  |  | 5.0331 | Pr LA1/EQ40 |  |  | 5.0331 | Pr LA1/EQ50 |  |  | 5.0331
WO3 | 74 | 0 | Fit spectrum | W LA1/EQ20 |  |  | 8.3967 | W LA1/EQ40 |  |  | 8.3967 | W LA1/EQ50 |  |  | 8.3967
Ta2O5 | 73 | 0 | Fit spectrum | Ta LA1/EQ20 |  |  | 8.1457 | Ta LA1/EQ40 |  |  | 8.1457 | Ta LA1/EQ50 |  |  | 8.1457
CeO2 | 58 | 0 | Fit spectrum | Ce KA1/EQ50 |  |  | 34.72 | Ce LA1/EQ20 |  |  | 4.8392 | Ce LA1/EQ40 |  |  | 4.8392
La2O3 | 57 | 0 | Fit spectrum | La KA1/EQ50 |  |  | 33.442 | La LA1/EQ20 |  |  | 4.6483 | La LA1/EQ40 |  |  | 4.6483
Cs2O | 55 | 0 | Fit spectrum | Cs KA1/EQ40 |  |  | 30.973 | Cs KA1/EQ50 |  |  | 30.973 | Cs LA1/EQ20 |  |  | 4.2869
I | 53 | 0 | Fit spectrum | I KA1/EQ40 |  |  | 28.613 | I KA1/EQ50 |  |  | 28.613 | I LA1/EQ20 |  |  | 3.9377
CoO | 27 | 0 | Fit spectrum | Co KA1/EQ20 |  |  | 6.9306 | Co KA1/EQ40 |  |  | 6.9306 | Co KA1/EQ50 |  |  | 6.9306

## S54b
Sample name | Date | R/R0 = | Matrix |  |  | 27441
Pottery 54b | 2022-06-06 | 16.9 | SiO2
Formula | Z | Concentration | Status | Line 1 | Net int. | Calc. concentration | Line energy | Line 2 | Net int. | Calc. concentration | Line energy | Line 3 | Net int. | Calc. concentration | Line energy | Bound % | XRF %
SiO2 | 14 | 65.4 | Matrix | Si KA1/EQ20 | 12902 |  | 1.74 | Si KA1/EQ40 | 44.4 |  | 1.74 | Si KA1/EQ50 | 19.5 |  | 1.74 | 30.5
Al2O3 | 13 | 11.8 | Fit spectrum | Al KA1/EQ20 | 1026 |  | 1.4868 | Al KA1/EQ40 | 3.17 |  | 1.4868 | Al KA1/EQ50 | 15.1 |  | 1.4868
CaO | 20 | 10.1 | Fit spectrum | Ca KA1/EQ20 | 6882 |  | 3.6918 | Ca KA1/EQ40 | 487.7 |  | 3.6918 | Ca KA1/EQ50 | 10.8 |  | 3.6918
Fe2O3 | 26 | 7.03 | Fit spectrum | Fe KA1/EQ20 | 8750 |  | 6.4041 | Fe KA1/EQ40 | 3397 |  | 6.4041 | Fe KA1/EQ50 | 62.4 |  | 6.4041
K2O | 19 | 2.72 | Fit spectrum | K KA1/EQ20 | 1666 |  | 3.3139 | K KA1/EQ40 | 83.6 |  | 3.3139 | K KA1/EQ50 | 1.2 |  | 3.3139
TiO2 | 22 | 1.03 | Fit spectrum | Ti KA1/EQ20 | 703.8 |  | 4.511 | Ti KA1/EQ40 | 85.6 |  | 4.511 | Ti KA1/EQ50 | 1.54 |  | 4.511
P2O5 | 15 | 0.683 | Fit spectrum | P KA1/EQ20 | 157.1 |  | 2.0137 | P KA1/EQ40 | 0.49 |  | 2.0137
SO3 | 16 | 0.542 | Fit spectrum | S KA1/EQ20 | 202.8 |  | 2.3079 | S KA1/EQ40 | 1.37 |  | 2.3079 | S KA1/EQ50 | 0.13 |  | 2.3079
Cl | 17 | 0.366 | Fit spectrum | Cl KA1/EQ20 | 763.8 |  | 2.6225 | Cl KA1/EQ40 | 4.75 |  | 2.6225 | Cl KA1/EQ50 | 1.24 |  | 2.6225
MnO | 25 | 0.0933 | Fit spectrum | Mn KA1/EQ20 | 120.3 |  | 5.8989 | Mn KA1/EQ40 | 33.8 |  | 5.8989 | Mn KA1/EQ50 | 0.62 |  | 5.8989
ZrO2 | 40 | 0.0638 | Fit spectrum | Zr KA1/EQ20 | 4.38 |  | 15.776 | Zr KA1/EQ40 | 170.3 |  | 15.776 | Zr KA1/EQ50 | 7.54 |  | 15.776
SrO | 38 | 0.0287 | Fit spectrum | Sr KA1/EQ20 | 10.5 |  | 14.166 | Sr KA1/EQ40 | 131.2 |  | 14.166 | Sr KA1/EQ50 | 5.55 |  | 14.166
V2O5 | 23 | 0.0209 | Fit spectrum | V KA1/EQ20 | 17.4 |  | 4.9524 | V KA1/EQ40 | 3.13 |  | 4.9524 | V KA1/EQ50 | 0.06 |  | 4.9524
BaO | 56 | 0.017 | Fit spectrum | Ba KA1/EQ40 | 0.25 |  | 32.194 | Ba KA1/EQ50 | 1.11 |  | 32.194 | Ba LA1/EQ20 | 7.69 |  | 4.4636
Rb2O | 37 | 0.0145 | Fit spectrum | Rb KA1/EQ20 | 4 |  | 13.396 | Rb KA1/EQ40 | 56.2 |  | 13.396 | Rb KA1/EQ50 | 2.26 |  | 13.396
SnO2 | 50 | 0.013 | Fit spectrum | Sn KA1/EQ40 | 4.92 |  | 25.272 | Sn KA1/EQ50 | 3.12 |  | 25.272 | Sn LA/EQ20 |  |  | 3.4436
ZnO | 30 | 0.0105 | Fit spectrum | Zn KA1/EQ20 | 13.3 |  | 8.6392 | Zn KA1/EQ40 | 16.6 |  | 8.6392 | Zn KA1/EQ50 | 0.33 |  | 8.6392
PbO | 82 | 0.0056 | Fit spectrum | Pb LA1/EQ20 | 2.54 |  | 10.55 | Pb LA1/EQ40 | 12.5 |  | 10.55 | Pb LA1/EQ50 | 0.37 |  | 10.55
Y2O3 | 39 | 0.0047 | Fit spectrum | Y KA1/EQ40 | 18.7 |  | 14.959 | Y KA1/EQ50 | 0.87 |  | 14.959 | Y LA1/EQ20 | 0 |  | 1.9221
Sb2O3 | 51 | 0.0043 | Fit spectrum | Sb KA1/EQ40 | 1.05 |  | 26.36 | Sb KA1/EQ50 | 0.5 |  | 26.36 | Sb LA1/EQ20 | 0.12 |  | 3.6041
NiO | 28 | 0.0038 | Fit spectrum | Ni KA1/EQ20 | 4.27 |  | 7.4784 | Ni KA1/EQ40 | 3.13 |  | 7.4784 | Ni KA1/EQ50 | 0.06 |  | 7.4784
Nb2O5 | 41 | 0.0038 | Fit spectrum | Nb KA1/EQ20 | 0.07 |  | 16.616 | Nb KA1/EQ40 | 13.1 |  | 16.616 | Nb KA1/EQ50 | 0.76 |  | 16.616
TeO2 | 52 | 0.0026 | Fit spectrum | Te KA1/EQ40 | 0.41 |  | 27.474 | Te KA1/EQ50 | 0.39 |  | 27.474 | Te LA1/EQ20 | 1.01 |  | 3.77
Bi2O3 | 83 | 0.0025 | Fit spectrum | Bi LA1/EQ20 | 0.91 |  | 10.833 | Bi LA1/EQ40 | 4.78 |  | 10.833 | Bi LA1/EQ50 | 0.15 |  | 10.833
Ga2O3 | 31 | 0.0025 | Fit spectrum | Ga KA1/EQ20 | 2.97 |  | 9.2521 | Ga KA1/EQ40 | 4.82 |  | 9.2521 | Ga KA1/EQ50 | 0.11 |  | 9.2521
Br | 35 | 0.0023 | Fit spectrum | Br KA1/EQ20 | 1.99 |  | 11.925 | Br KA1/EQ40 | 10.7 |  | 11.925 | Br KA1/EQ50 | 0.31 |  | 11.925
CuO | 29 | 0.0021 | Fit spectrum | Cu KA1/EQ20 | 2.39 |  | 8.0481 | Cu KA1/EQ40 | 2.32 |  | 8.0481 | Cu KA1/EQ50 | 0.05 |  | 8.0481
CdO | 48 | 0.0012 | Fit spectrum | Cd KA1/EQ40 | 0.74 |  | 23.174 | Cd KA1/EQ50 | 0.3 |  | 23.174 | Cd LA1/EQ20 | 0.67 |  | 3.1331
SeO2 | 34 | 0.0009 | Fit spectrum | Se KA1/EQ20 | 0.45 |  | 11.223 | Se KA1/EQ40 | 2.54 |  | 11.223 | Se KA1/EQ50 | 0.07 |  | 11.223
MoO3 | 42 | 0.0006 | Fit spectrum | Mo KA1/EQ40 | 1.98 |  | 17.48 | Mo KA1/EQ50 | 0.12 |  | 17.48 | Mo LA1/EQ20 | 0.27 |  | 2.2938
GeO2 | 32 | 0.0002 | Fit spectrum | Ge KA1/EQ20 | 0 |  | 9.8868 | Ge KA1/EQ40 | 0.39 |  | 9.8868 | Ge KA1/EQ50 | 0.01 |  | 9.8868
As2O3 | 33 | 0.0002 | Fit spectrum | As KA1/EQ20 | 0.18 |  | 10.544 | As KA1/EQ40 | 0.5 |  | 10.544 | As KA1/EQ50 | 0.01 |  | 10.544
MgO | 12 | 0 | Fit spectrum | Mg KA1/EQ20 |  |  | 1.2533 | Mg KA1/EQ40 |  |  | 1.2533
Na2O | 11 | 0 | Fit spectrum | Na KA1/EQ20 |  |  | 1.041 | Na KA1/EQ40 |  |  | 1.041
Pr6O11 | 59 | 0 | Fit spectrum | Pr LA1/EQ20 |  |  | 5.0331 | Pr LA1/EQ40 |  |  | 5.0331 | Pr LA1/EQ50 |  |  | 5.0331
Nd2O3 | 60 | 0 | Fit spectrum | Nd LA1/EQ20 |  |  | 5.2292 | Nd LA1/EQ40 |  |  | 5.2292 | Nd LA1/EQ50 |  |  | 5.2292
WO3 | 74 | 0 | Fit spectrum | W LA1/EQ20 |  |  | 8.3967 | W LA1/EQ40 |  |  | 8.3967 | W LA1/EQ50 |  |  | 8.3967
Ta2O5 | 73 | 0 | Fit spectrum | Ta LA1/EQ20 |  |  | 8.1457 | Ta LA1/EQ40 |  |  | 8.1457 | Ta LA1/EQ50 |  |  | 8.1457
CeO2 | 58 | 0 | Fit spectrum | Ce KA1/EQ50 |  |  | 34.72 | Ce LA1/EQ20 |  |  | 4.8392 | Ce LA1/EQ40 |  |  | 4.8392
La2O3 | 57 | 0 | Fit spectrum | La KA1/EQ50 |  |  | 33.442 | La LA1/EQ20 |  |  | 4.6483 | La LA1/EQ40 |  |  | 4.6483
Cs2O | 55 | 0 | Fit spectrum | Cs KA1/EQ40 |  |  | 30.973 | Cs KA1/EQ50 |  |  | 30.973 | Cs LA1/EQ20 |  |  | 4.2869
I | 53 | 0 | Fit spectrum | I KA1/EQ40 |  |  | 28.613 | I KA1/EQ50 |  |  | 28.613 | I LA1/EQ20 |  |  | 3.9377
Cr2O3 | 24 | 0 | Fit spectrum | Cr KA1/EQ20 |  |  | 5.4149 | Cr KA1/EQ40 |  |  | 5.4149 | Cr KA1/EQ50 |  |  | 5.4149
CoO | 27 | 0 | Fit spectrum | Co KA1/EQ20 |  |  | 6.9306 | Co KA1/EQ40 |  |  | 6.9306 | Co KA1/EQ50 |  |  | 6.9306

## S54c
Sample name | Date | R/R0 = | Matrix |  |  | 27452
Pottery 54c | 2022-06-06 | 12.8 | SiO2
Formula | Z | Concentration | Status | Line 1 | Net int. | Calc. concentration | Line energy | Line 2 | Net int. | Calc. concentration | Line energy | Line 3 | Net int. | Calc. concentration | Line energy | Bound % | XRF %
SiO2 | 14 | 58.3 | Matrix | Si KA1/EQ20 | 11017 |  | 1.74 | Si KA1/EQ40 | 36.6 |  | 1.74 | Si KA1/EQ50 | 16 |  | 1.74 | 27.2
Al2O3 | 13 | 12.6 | Fit spectrum | Al KA1/EQ20 | 1037 |  | 1.4868 | Al KA1/EQ40 | 3.09 |  | 1.4868 | Al KA1/EQ50 | 14.8 |  | 1.4868
CaO | 20 | 10 | Fit spectrum | Ca KA1/EQ20 | 6940 |  | 3.6918 | Ca KA1/EQ40 | 491.8 |  | 3.6918 | Ca KA1/EQ50 | 10.9 |  | 3.6918
Fe2O3 | 26 | 6.93 | Fit spectrum | Fe KA1/EQ20 | 8805 |  | 6.4041 | Fe KA1/EQ40 | 3419 |  | 6.4041 | Fe KA1/EQ50 | 62.8 |  | 6.4041
Na2O | 11 | 4.87 | Fit spectrum | Na KA1/EQ20 | 9.5 |  | 1.041 | Na KA1/EQ40 | 0.98 |  | 1.041
K2O | 19 | 2.67 | Fit spectrum | K KA1/EQ20 | 1670 |  | 3.3139 | K KA1/EQ40 | 83.8 |  | 3.3139 | K KA1/EQ50 | 1.2 |  | 3.3139
MgO | 12 | 1.8 | Fit spectrum | Mg KA1/EQ20 | 25.1 |  | 1.2533 | Mg KA1/EQ40 | 0.54 |  | 1.2533
TiO2 | 22 | 1.01 | Fit spectrum | Ti KA1/EQ20 | 698.7 |  | 4.511 | Ti KA1/EQ40 | 85 |  | 4.511 | Ti KA1/EQ50 | 1.53 |  | 4.511
P2O5 | 15 | 0.668 | Fit spectrum | P KA1/EQ20 | 156.9 |  | 2.0137 | P KA1/EQ40 | 0.49 |  | 2.0137
SO3 | 16 | 0.496 | Fit spectrum | S KA1/EQ20 | 189.6 |  | 2.3079 | S KA1/EQ40 | 1.29 |  | 2.3079 | S KA1/EQ50 | 0.12 |  | 2.3079
Cl | 17 | 0.339 | Fit spectrum | Cl KA1/EQ20 | 721.6 |  | 2.6225 | Cl KA1/EQ40 | 4.49 |  | 2.6225 | Cl KA1/EQ50 | 1.17 |  | 2.6225
MnO | 25 | 0.101 | Fit spectrum | Mn KA1/EQ20 | 133.2 |  | 5.8989 | Mn KA1/EQ40 | 37.4 |  | 5.8989 | Mn KA1/EQ50 | 0.69 |  | 5.8989
ZrO2 | 40 | 0.0632 | Fit spectrum | Zr KA1/EQ20 | 4.42 |  | 15.776 | Zr KA1/EQ40 | 171.7 |  | 15.776 | Zr KA1/EQ50 | 7.61 |  | 15.776
SrO | 38 | 0.0288 | Fit spectrum | Sr KA1/EQ20 | 10.7 |  | 14.166 | Sr KA1/EQ40 | 134 |  | 14.166 | Sr KA1/EQ50 | 5.67 |  | 14.166
Cr2O3 | 24 | 0.0245 | Fit spectrum | Cr KA1/EQ20 | 26.5 |  | 5.4149 | Cr KA1/EQ40 | 5.73 |  | 5.4149 | Cr KA1/EQ50 | 0.12 |  | 5.4149
BaO | 56 | 0.0161 | Fit spectrum | Ba KA1/EQ40 | 0.24 |  | 32.194 | Ba KA1/EQ50 | 1.06 |  | 32.194 | Ba LA1/EQ20 | 7.41 |  | 4.4636
Rb2O | 37 | 0.0148 | Fit spectrum | Rb KA1/EQ20 | 4.17 |  | 13.396 | Rb KA1/EQ40 | 58.5 |  | 13.396 | Rb KA1/EQ50 | 2.35 |  | 13.396
SnO2 | 50 | 0.0123 | Fit spectrum | Sn KA1/EQ40 | 4.72 |  | 25.272 | Sn KA1/EQ50 | 2.99 |  | 25.272 | Sn LA/EQ20 |  |  | 3.4436
ZnO | 30 | 0.012 | Fit spectrum | Zn KA1/EQ20 | 15.5 |  | 8.6392 | Zn KA1/EQ40 | 19.4 |  | 8.6392 | Zn KA1/EQ50 | 0.39 |  | 8.6392
V2O5 | 23 | 0.011 | Fit spectrum | V KA1/EQ20 | 9.32 |  | 4.9524 | V KA1/EQ40 | 1.68 |  | 4.9524 | V KA1/EQ50 | 0.03 |  | 4.9524
NiO | 28 | 0.0066 | Fit spectrum | Ni KA1/EQ20 | 7.6 |  | 7.4784 | Ni KA1/EQ40 | 5.57 |  | 7.4784 | Ni KA1/EQ50 | 0.11 |  | 7.4784
PbO | 82 | 0.0056 | Fit spectrum | Pb LA1/EQ20 | 2.61 |  | 10.55 | Pb LA1/EQ40 | 12.8 |  | 10.55 | Pb LA1/EQ50 | 0.38 |  | 10.55
Y2O3 | 39 | 0.0049 | Fit spectrum | Y KA1/EQ40 | 20.1 |  | 14.959 | Y KA1/EQ50 | 0.93 |  | 14.959 | Y LA1/EQ20 | 0 |  | 1.9221
CuO | 29 | 0.0045 | Fit spectrum | Cu KA1/EQ20 | 5.12 |  | 8.0481 | Cu KA1/EQ40 | 4.99 |  | 8.0481 | Cu KA1/EQ50 | 0.1 |  | 8.0481
Nb2O5 | 41 | 0.0041 | Fit spectrum | Nb KA1/EQ20 | 0.07 |  | 16.616 | Nb KA1/EQ40 | 14.5 |  | 16.616 | Nb KA1/EQ50 | 0.85 |  | 16.616
Ga2O3 | 31 | 0.0033 | Fit spectrum | Ga KA1/EQ20 | 4.03 |  | 9.2521 | Ga KA1/EQ40 | 6.54 |  | 9.2521 | Ga KA1/EQ50 | 0.14 |  | 9.2521
Sb2O3 | 51 | 0.0032 | Fit spectrum | Sb KA1/EQ40 | 0.81 |  | 26.36 | Sb KA1/EQ50 | 0.39 |  | 26.36 | Sb LA1/EQ20 | 0.1 |  | 3.6041
TeO2 | 52 | 0.0032 | Fit spectrum | Te KA1/EQ40 | 0.5 |  | 27.474 | Te KA1/EQ50 | 0.48 |  | 27.474 | Te LA1/EQ20 | 1.26 |  | 3.77
Bi2O3 | 83 | 0.0031 | Fit spectrum | Bi LA1/EQ20 | 1.15 |  | 10.833 | Bi LA1/EQ40 | 6.06 |  | 10.833 | Bi LA1/EQ50 | 0.19 |  | 10.833
Br | 35 | 0.0026 | Fit spectrum | Br KA1/EQ20 | 2.33 |  | 11.925 | Br KA1/EQ40 | 12.5 |  | 11.925 | Br KA1/EQ50 | 0.36 |  | 11.925
SeO2 | 34 | 0.0013 | Fit spectrum | Se KA1/EQ20 | 0.65 |  | 11.223 | Se KA1/EQ40 | 3.66 |  | 11.223 | Se KA1/EQ50 | 0.1 |  | 11.223
CdO | 48 | 0.001 | Fit spectrum | Cd KA1/EQ40 | 0.65 |  | 23.174 | Cd KA1/EQ50 | 0.27 |  | 23.174 | Cd LA1/EQ20 | 0.59 |  | 3.1331
GeO2 | 32 | 0.0009 | Fit spectrum | Ge KA1/EQ20 | 0 |  | 9.8868 | Ge KA1/EQ40 | 1.8 |  | 9.8868 | Ge KA1/EQ50 | 0.05 |  | 9.8868
As2O3 | 33 | 0.0008 | Fit spectrum | As KA1/EQ20 | 0.77 |  | 10.544 | As KA1/EQ40 | 2.2 |  | 10.544 | As KA1/EQ50 | 0.05 |  | 10.544
MoO3 | 42 | 0.0007 | Fit spectrum | Mo KA1/EQ40 | 2.27 |  | 17.48 | Mo KA1/EQ50 | 0.14 |  | 17.48 | Mo LA1/EQ20 | 0.31 |  | 2.2938
I | 53 | 0.0006 | Fit spectrum | I KA1/EQ40 | 0.07 |  | 28.613 | I KA1/EQ50 | 0.09 |  | 28.613 | I LA1/EQ20 | 0.11 |  | 3.9377
Pr6O11 | 59 | 0 | Fit spectrum | Pr LA1/EQ20 |  |  | 5.0331 | Pr LA1/EQ40 |  |  | 5.0331 | Pr LA1/EQ50 |  |  | 5.0331
Nd2O3 | 60 | 0 | Fit spectrum | Nd LA1/EQ20 |  |  | 5.2292 | Nd LA1/EQ40 |  |  | 5.2292 | Nd LA1/EQ50 |  |  | 5.2292
WO3 | 74 | 0 | Fit spectrum | W LA1/EQ20 |  |  | 8.3967 | W LA1/EQ40 |  |  | 8.3967 | W LA1/EQ50 |  |  | 8.3967
Ta2O5 | 73 | 0 | Fit spectrum | Ta LA1/EQ20 |  |  | 8.1457 | Ta LA1/EQ40 |  |  | 8.1457 | Ta LA1/EQ50 |  |  | 8.1457
CeO2 | 58 | 0 | Fit spectrum | Ce KA1/EQ50 |  |  | 34.72 | Ce LA1/EQ20 |  |  | 4.8392 | Ce LA1/EQ40 |  |  | 4.8392
La2O3 | 57 | 0 | Fit spectrum | La KA1/EQ50 |  |  | 33.442 | La LA1/EQ20 |  |  | 4.6483 | La LA1/EQ40 |  |  | 4.6483
Cs2O | 55 | 0 | Fit spectrum | Cs KA1/EQ40 |  |  | 30.973 | Cs KA1/EQ50 |  |  | 30.973 | Cs LA1/EQ20 |  |  | 4.2869
CoO | 27 | 0 | Fit spectrum | Co KA1/EQ20 |  |  | 6.9306 | Co KA1/EQ40 |  |  | 6.9306 | Co KA1/EQ50 |  |  | 6.9306

## S58
Sample name | Date | R/R0 = | Matrix |  |  | 27313
Pottery 58a | 2022-05-27 | 11.1 | SiO2
Formula | Z | Concentration | Status | Line 1 | Net int. | Calc. concentration | Line energy | Line 2 | Net int. | Calc. concentration | Line energy | Line 3 | Net int. | Calc. concentration | Line energy | Bound % | XRF %
SiO2 | 14 | 54.1 | Matrix | Si KA1/EQ20 | 10085 |  | 1.74 | Si KA1/EQ40 | 32.9 |  | 1.74 | Si KA1/EQ50 | 14.4 |  | 1.74 | 25.3
Al2O3 | 13 | 12.3 | Fit spectrum | Al KA1/EQ20 | 986.2 |  | 1.4868 | Al KA1/EQ40 | 2.87 |  | 1.4868 | Al KA1/EQ50 | 13.8 |  | 1.4868
CaO | 20 | 11.7 | Fit spectrum | Ca KA1/EQ20 | 8194 |  | 3.6918 | Ca KA1/EQ40 | 583 |  | 3.6918 | Ca KA1/EQ50 | 12.9 |  | 3.6918
Na2O | 11 | 7.99 | Fit spectrum | Na KA1/EQ20 | 15.9 |  | 1.041 | Na KA1/EQ40 | 1.63 |  | 1.041
Fe2O3 | 26 | 6.11 | Fit spectrum | Fe KA1/EQ20 | 7678 |  | 6.4041 | Fe KA1/EQ40 | 2961 |  | 6.4041 | Fe KA1/EQ50 | 54.3 |  | 6.4041
K2O | 19 | 2.67 | Fit spectrum | K KA1/EQ20 | 1694 |  | 3.3139 | K KA1/EQ40 | 85.3 |  | 3.3139 | K KA1/EQ50 | 1.22 |  | 3.3139
MgO | 12 | 2.46 | Fit spectrum | Mg KA1/EQ20 | 33.7 |  | 1.2533 | Mg KA1/EQ40 | 0.71 |  | 1.2533
TiO2 | 22 | 0.895 | Fit spectrum | Ti KA1/EQ20 | 609.1 |  | 4.511 | Ti KA1/EQ40 | 73.6 |  | 4.511 | Ti KA1/EQ50 | 1.32 |  | 4.511
P2O5 | 15 | 0.825 | Fit spectrum | P KA1/EQ20 | 197.5 |  | 2.0137 | P KA1/EQ40 | 0.62 |  | 2.0137
SO3 | 16 | 0.378 | Fit spectrum | S KA1/EQ20 | 147.5 |  | 2.3079 | S KA1/EQ40 | 1 |  | 2.3079 | S KA1/EQ50 | 0.09 |  | 2.3079
Cl | 17 | 0.25 | Fit spectrum | Cl KA1/EQ20 | 543.1 |  | 2.6225 | Cl KA1/EQ40 | 3.37 |  | 2.6225 | Cl KA1/EQ50 | 0.88 |  | 2.6225
ZrO2 | 40 | 0.0583 | Fit spectrum | Zr KA1/EQ20 | 4.12 |  | 15.776 | Zr KA1/EQ40 | 160.3 |  | 15.776 | Zr KA1/EQ50 | 7.1 |  | 15.776
SrO | 38 | 0.0472 | Fit spectrum | Sr KA1/EQ20 | 17.7 |  | 14.166 | Sr KA1/EQ40 | 221.9 |  | 14.166 | Sr KA1/EQ50 | 9.39 |  | 14.166
MnO | 25 | 0.0471 | Fit spectrum | Mn KA1/EQ20 | 61.2 |  | 5.8989 | Mn KA1/EQ40 | 17.1 |  | 5.8989 | Mn KA1/EQ50 | 0.31 |  | 5.8989
Cr2O3 | 24 | 0.0286 | Fit spectrum | Cr KA1/EQ20 | 30.4 |  | 5.4149 | Cr KA1/EQ40 | 6.52 |  | 5.4149 | Cr KA1/EQ50 | 0.13 |  | 5.4149
V2O5 | 23 | 0.0278 | Fit spectrum | V KA1/EQ20 | 23.1 |  | 4.9524 | V KA1/EQ40 | 4.13 |  | 4.9524 | V KA1/EQ50 | 0.08 |  | 4.9524
BaO | 56 | 0.0209 | Fit spectrum | Ba KA1/EQ40 | 0.32 |  | 32.194 | Ba KA1/EQ50 | 1.39 |  | 32.194 | Ba LA1/EQ20 | 9.44 |  | 4.4636
Rb2O | 37 | 0.0159 | Fit spectrum | Rb KA1/EQ20 | 4.53 |  | 13.396 | Rb KA1/EQ40 | 63.6 |  | 13.396 | Rb KA1/EQ50 | 2.55 |  | 13.396
ZnO | 30 | 0.0128 | Fit spectrum | Zn KA1/EQ20 | 16.8 |  | 8.6392 | Zn KA1/EQ40 | 20.9 |  | 8.6392 | Zn KA1/EQ50 | 0.42 |  | 8.6392
SnO2 | 50 | 0.0127 | Fit spectrum | Sn KA1/EQ40 | 4.93 |  | 25.272 | Sn KA1/EQ50 | 3.12 |  | 25.272 | Sn LA/EQ20 |  |  | 3.4436
NiO | 28 | 0.0073 | Fit spectrum | Ni KA1/EQ20 | 8.45 |  | 7.4784 | Ni KA1/EQ40 | 6.19 |  | 7.4784 | Ni KA1/EQ50 | 0.12 |  | 7.4784
PbO | 82 | 0.0053 | Fit spectrum | Pb LA1/EQ20 | 2.5 |  | 10.55 | Pb LA1/EQ40 | 12.3 |  | 10.55 | Pb LA1/EQ50 | 0.37 |  | 10.55
Y2O3 | 39 | 0.0046 | Fit spectrum | Y KA1/EQ40 | 19 |  | 14.959 | Y KA1/EQ50 | 0.88 |  | 14.959 | Y LA1/EQ20 | 0 |  | 1.9221
Nb2O5 | 41 | 0.0037 | Fit spectrum | Nb KA1/EQ20 | 0.07 |  | 16.616 | Nb KA1/EQ40 | 13.1 |  | 16.616 | Nb KA1/EQ50 | 0.77 |  | 16.616
Ga2O3 | 31 | 0.0037 | Fit spectrum | Ga KA1/EQ20 | 4.52 |  | 9.2521 | Ga KA1/EQ40 | 7.32 |  | 9.2521 | Ga KA1/EQ50 | 0.16 |  | 9.2521
TeO2 | 52 | 0.0034 | Fit spectrum | Te KA1/EQ40 | 0.55 |  | 27.474 | Te KA1/EQ50 | 0.52 |  | 27.474 | Te LA1/EQ20 | 1.37 |  | 3.77
CuO | 29 | 0.0032 | Fit spectrum | Cu KA1/EQ20 | 3.73 |  | 8.0481 | Cu KA1/EQ40 | 3.63 |  | 8.0481 | Cu KA1/EQ50 | 0.07 |  | 8.0481
Bi2O3 | 83 | 0.0032 | Fit spectrum | Bi LA1/EQ20 | 1.2 |  | 10.833 | Bi LA1/EQ40 | 6.35 |  | 10.833 | Bi LA1/EQ50 | 0.2 |  | 10.833
Sb2O3 | 51 | 0.003 | Fit spectrum | Sb KA1/EQ40 | 0.77 |  | 26.36 | Sb KA1/EQ50 | 0.36 |  | 26.36 | Sb LA1/EQ20 | 0.09 |  | 3.6041
Br | 35 | 0.0011 | Fit spectrum | Br KA1/EQ20 | 1.03 |  | 11.925 | Br KA1/EQ40 | 5.51 |  | 11.925 | Br KA1/EQ50 | 0.16 |  | 11.925
CdO | 48 | 0.0011 | Fit spectrum | Cd KA1/EQ40 | 0.69 |  | 23.174 | Cd KA1/EQ50 | 0.28 |  | 23.174 | Cd LA1/EQ20 | 0.63 |  | 3.1331
MoO3 | 42 | 0.0007 | Fit spectrum | Mo KA1/EQ40 | 2.26 |  | 17.48 | Mo KA1/EQ50 | 0.14 |  | 17.48 | Mo LA1/EQ20 | 0.31 |  | 2.2938
GeO2 | 32 | 0 | Fit spectrum | Ge KA1/EQ20 |  |  | 9.8868 | Ge KA1/EQ40 |  |  | 9.8868 | Ge KA1/EQ50 |  |  | 9.8868
Pr6O11 | 59 | 0 | Fit spectrum | Pr LA1/EQ20 |  |  | 5.0331 | Pr LA1/EQ40 |  |  | 5.0331 | Pr LA1/EQ50 |  |  | 5.0331
Nd2O3 | 60 | 0 | Fit spectrum | Nd LA1/EQ20 |  |  | 5.2292 | Nd LA1/EQ40 |  |  | 5.2292 | Nd LA1/EQ50 |  |  | 5.2292
WO3 | 74 | 0 | Fit spectrum | W LA1/EQ20 |  |  | 8.3967 | W LA1/EQ40 |  |  | 8.3967 | W LA1/EQ50 |  |  | 8.3967
Ta2O5 | 73 | 0 | Fit spectrum | Ta LA1/EQ20 |  |  | 8.1457 | Ta LA1/EQ40 |  |  | 8.1457 | Ta LA1/EQ50 |  |  | 8.1457
CeO2 | 58 | 0 | Fit spectrum | Ce KA1/EQ50 |  |  | 34.72 | Ce LA1/EQ20 |  |  | 4.8392 | Ce LA1/EQ40 |  |  | 4.8392
La2O3 | 57 | 0 | Fit spectrum | La KA1/EQ50 |  |  | 33.442 | La LA1/EQ20 |  |  | 4.6483 | La LA1/EQ40 |  |  | 4.6483
Cs2O | 55 | 0 | Fit spectrum | Cs KA1/EQ40 |  |  | 30.973 | Cs KA1/EQ50 |  |  | 30.973 | Cs LA1/EQ20 |  |  | 4.2869
I | 53 | 0 | Fit spectrum | I KA1/EQ40 |  |  | 28.613 | I KA1/EQ50 |  |  | 28.613 | I LA1/EQ20 |  |  | 3.9377
SeO2 | 34 | 0 | Fit spectrum | Se KA1/EQ20 |  |  | 11.223 | Se KA1/EQ40 |  |  | 11.223 | Se KA1/EQ50 |  |  | 11.223
As2O3 | 33 | 0 | Fit spectrum | As KA1/EQ20 |  |  | 10.544 | As KA1/EQ40 |  |  | 10.544 | As KA1/EQ50 |  |  | 10.544
CoO | 27 | 0 | Fit spectrum | Co KA1/EQ20 |  |  | 6.9306 | Co KA1/EQ40 |  |  | 6.9306 | Co KA1/EQ50 |  |  | 6.9306

## S60
Sample name | Date | R/R0 = | Matrix
Pottery 60a | 2022-05-31 | 11.1 | SiO2 |  |  | 27351
Formula | Z | Concentration | Status | Line 1 | Net int. | Calc. concentration | Line energy | Line 2 | Net int. | Calc. concentration | Line energy | Line 3 | Net int. | Calc. concentration | Line energy | Bound % | XRF %
SiO2 | 14 | 50.7 | Matrix | Si KA1/EQ20 | 8882 |  | 1.74 | Si KA1/EQ40 | 29 |  | 1.74 | Si KA1/EQ50 | 12.7 |  | 1.74 | 23.7
CaO | 20 | 14.6 | Fit spectrum | Ca KA1/EQ20 | 9784 |  | 3.6918 | Ca KA1/EQ40 | 710.2 |  | 3.6918 | Ca KA1/EQ50 | 15.7 |  | 3.6918
Al2O3 | 13 | 14.2 | Fit spectrum | Al KA1/EQ20 | 1078 |  | 1.4868 | Al KA1/EQ40 | 3.35 |  | 1.4868 | Al KA1/EQ50 | 15.2 |  | 1.4868
Fe2O3 | 26 | 6.85 | Fit spectrum | Fe KA1/EQ20 | 7927 |  | 6.4041 | Fe KA1/EQ40 | 3067 |  | 6.4041 | Fe KA1/EQ50 | 56.3 |  | 6.4041
Na2O | 11 | 5.35 | Fit spectrum | Na KA1/EQ20 | 9.66 |  | 1.041 | Na KA1/EQ40 | 0.99 |  | 1.041
MgO | 12 | 2.76 | Fit spectrum | Mg KA1/EQ20 | 35.7 |  | 1.2533 | Mg KA1/EQ40 | 0.77 |  | 1.2533
K2O | 19 | 2.68 | Fit spectrum | K KA1/EQ20 | 1641 |  | 3.3139 | K KA1/EQ40 | 84.3 |  | 3.3139 | K KA1/EQ50 | 1.21 |  | 3.3139
TiO2 | 22 | 0.863 | Fit spectrum | Ti KA1/EQ20 | 541.6 |  | 4.511 | Ti KA1/EQ40 | 65.6 |  | 4.511 | Ti KA1/EQ50 | 1.18 |  | 4.511
P2O5 | 15 | 0.668 | Fit spectrum | P KA1/EQ20 | 154.6 |  | 2.0137 | P KA1/EQ40 | 0.49 |  | 2.0137
SO3 | 16 | 0.535 | Fit spectrum | S KA1/EQ20 | 202.5 |  | 2.3079 | S KA1/EQ40 | 1.39 |  | 2.3079 | S KA1/EQ50 | 0.13 |  | 2.3079
Cl | 17 | 0.349 | Fit spectrum | Cl KA1/EQ20 | 738.2 |  | 2.6225 | Cl KA1/EQ40 | 4.64 |  | 2.6225 | Cl KA1/EQ50 | 1.21 |  | 2.6225
MnO | 25 | 0.0849 | Fit spectrum | Mn KA1/EQ20 | 101.7 |  | 5.8989 | Mn KA1/EQ40 | 28.5 |  | 5.8989 | Mn KA1/EQ50 | 0.53 |  | 5.8989
SrO | 38 | 0.0696 | Fit spectrum | Sr KA1/EQ20 | 23.9 |  | 14.166 | Sr KA1/EQ40 | 299.6 |  | 14.166 | Sr KA1/EQ50 | 12.7 |  | 14.166
BaO | 56 | 0.0596 | Fit spectrum | Ba KA1/EQ40 | 0.84 |  | 32.194 | Ba KA1/EQ50 | 3.68 |  | 32.194 | Ba LA1/EQ20 | 24.8 |  | 4.4636
ZrO2 | 40 | 0.0564 | Fit spectrum | Zr KA1/EQ20 | 3.65 |  | 15.776 | Zr KA1/EQ40 | 141.9 |  | 15.776 | Zr KA1/EQ50 | 6.29 |  | 15.776
Nd2O3 | 60 | 0.043 | Fit spectrum | Nd LA1/EQ20 | 16.4 |  | 5.2292 | Nd LA1/EQ40 | 4.87 |  | 5.2292 | Nd LA1/EQ50 | 0.1 |  | 5.2292
V2O5 | 23 | 0.0215 | Fit spectrum | V KA1/EQ20 | 16.5 |  | 4.9524 | V KA1/EQ40 | 2.96 |  | 4.9524 | V KA1/EQ50 | 0.06 |  | 4.9524
Rb2O | 37 | 0.0174 | Fit spectrum | Rb KA1/EQ20 | 4.53 |  | 13.396 | Rb KA1/EQ40 | 63.6 |  | 13.396 | Rb KA1/EQ50 | 2.56 |  | 13.396
SnO2 | 50 | 0.0171 | Fit spectrum | Sn KA1/EQ40 | 6.14 |  | 25.272 | Sn KA1/EQ50 | 3.89 |  | 25.272 | Sn LA/EQ20 |  |  | 3.4436
ZnO | 30 | 0.0161 | Fit spectrum | Zn KA1/EQ20 | 19.2 |  | 8.6392 | Zn KA1/EQ40 | 24 |  | 8.6392 | Zn KA1/EQ50 | 0.48 |  | 8.6392
Cr2O3 | 24 | 0.011 | Fit spectrum | Cr KA1/EQ20 | 10.8 |  | 5.4149 | Cr KA1/EQ40 | 2.33 |  | 5.4149 | Cr KA1/EQ50 | 0.05 |  | 5.4149
NiO | 28 | 0.0108 | Fit spectrum | Ni KA1/EQ20 | 11.5 |  | 7.4784 | Ni KA1/EQ40 | 8.42 |  | 7.4784 | Ni KA1/EQ50 | 0.16 |  | 7.4784
Sb2O3 | 51 | 0.0103 | Fit spectrum | Sb KA1/EQ40 | 2.4 |  | 26.36 | Sb KA1/EQ50 | 1.14 |  | 26.36 | Sb LA1/EQ20 | 0.3 |  | 3.6041
TeO2 | 52 | 0.01 | Fit spectrum | Te KA1/EQ40 | 1.46 |  | 27.474 | Te KA1/EQ50 | 1.39 |  | 27.474 | Te LA1/EQ20 | 3.81 |  | 3.77
Cs2O | 55 | 0.0073 | Fit spectrum | Cs KA1/EQ40 | 0.34 |  | 30.973 | Cs KA1/EQ50 | 0.7 |  | 30.973 | Cs LA1/EQ20 | 2.09 |  | 4.2869
CuO | 29 | 0.0073 | Fit spectrum | Cu KA1/EQ20 | 7.65 |  | 8.0481 | Cu KA1/EQ40 | 7.45 |  | 8.0481 | Cu KA1/EQ50 | 0.15 |  | 8.0481
I | 53 | 0.0062 | Fit spectrum | I KA1/EQ40 | 0.78 |  | 28.613 | I KA1/EQ50 | 0.9 |  | 28.613 | I LA1/EQ20 | 1.22 |  | 3.9377
Y2O3 | 39 | 0.0058 | Fit spectrum | Y KA1/EQ40 | 21.8 |  | 14.959 | Y KA1/EQ50 | 1.01 |  | 14.959 | Y LA1/EQ20 | 0 |  | 1.9221
Ga2O3 | 31 | 0.0057 | Fit spectrum | Ga KA1/EQ20 | 6.42 |  | 9.2521 | Ga KA1/EQ40 | 10.4 |  | 9.2521 | Ga KA1/EQ50 | 0.23 |  | 9.2521
Bi2O3 | 83 | 0.0052 | Fit spectrum | Bi LA1/EQ20 | 1.75 |  | 10.833 | Bi LA1/EQ40 | 9.25 |  | 10.833 | Bi LA1/EQ50 | 0.28 |  | 10.833
PbO | 82 | 0.0045 | Fit spectrum | Pb LA1/EQ20 | 1.93 |  | 10.55 | Pb LA1/EQ40 | 9.48 |  | 10.55 | Pb LA1/EQ50 | 0.28 |  | 10.55
Nb2O5 | 41 | 0.0043 | Fit spectrum | Nb KA1/EQ20 | 0.07 |  | 16.616 | Nb KA1/EQ40 | 13.9 |  | 16.616 | Nb KA1/EQ50 | 0.81 |  | 16.616
CdO | 48 | 0.0037 | Fit spectrum | Cd KA1/EQ40 | 2.13 |  | 23.174 | Cd KA1/EQ50 | 0.88 |  | 23.174 | Cd LA1/EQ20 | 2.05 |  | 3.1331
Br | 35 | 0.0029 | Fit spectrum | Br KA1/EQ20 | 2.37 |  | 11.925 | Br KA1/EQ40 | 12.7 |  | 11.925 | Br KA1/EQ50 | 0.37 |  | 11.925
SeO2 | 34 | 0.0028 | Fit spectrum | Se KA1/EQ20 | 1.3 |  | 11.223 | Se KA1/EQ40 | 7.28 |  | 11.223 | Se KA1/EQ50 | 0.21 |  | 11.223
Pr6O11 | 59 | 0.0028 | Fit spectrum | Pr LA1/EQ20 | 1.48 |  | 5.0331 | Pr LA1/EQ40 | 0.31 |  | 5.0331 | Pr LA1/EQ50 | 0.03 |  | 5.0331
As2O3 | 33 | 0.0023 | Fit spectrum | As KA1/EQ20 | 2.14 |  | 10.544 | As KA1/EQ40 | 6.08 |  | 10.544 | As KA1/EQ50 | 0.15 |  | 10.544
WO3 | 74 | 0.0021 | Fit spectrum | W LA1/EQ20 | 1.1 |  | 8.3967 | W LA1/EQ40 | 1.62 |  | 8.3967 | W LA1/EQ50 | 0.04 |  | 8.3967
GeO2 | 32 | 0.002 | Fit spectrum | Ge KA1/EQ20 | 0 |  | 9.8868 | Ge KA1/EQ40 | 3.72 |  | 9.8868 | Ge KA1/EQ50 | 0.1 |  | 9.8868
MoO3 | 42 | 0.0014 | Fit spectrum | Mo KA1/EQ40 | 4.33 |  | 17.48 | Mo KA1/EQ50 | 0.27 |  | 17.48 | Mo LA1/EQ20 | 0.63 |  | 2.2938
Ta2O5 | 73 | 0 | Fit spectrum | Ta LA1/EQ20 |  |  | 8.1457 | Ta LA1/EQ40 |  |  | 8.1457 | Ta LA1/EQ50 |  |  | 8.1457
CeO2 | 58 | 0 | Fit spectrum | Ce KA1/EQ50 |  |  | 34.72 | Ce LA1/EQ20 |  |  | 4.8392 | Ce LA1/EQ40 |  |  | 4.8392
La2O3 | 57 | 0 | Fit spectrum | La KA1/EQ50 |  |  | 33.442 | La LA1/EQ20 |  |  | 4.6483 | La LA1/EQ40 |  |  | 4.6483
CoO | 27 | 0 | Fit spectrum | Co KA1/EQ20 |  |  | 6.9306 | Co KA1/EQ40 |  |  | 6.9306 | Co KA1/EQ50 |  |  | 6.9306

## S61
Sample name | Date | R/R0 = | Matrix |  |  | 27366
Pottery 61a | 2022-06-02 | 13.9 | SiO2
Formula | Z | Concentration | Status | Line 1 | Net int. | Calc. concentration | Line energy | Line 2 | Net int. | Calc. concentration | Line energy | Line 3 | Net int. | Calc. concentration | Line energy | Bound % | XRF %
SiO2 | 14 | 68.5 | Matrix | Si KA1/EQ20 | 12840 |  | 1.74 | Si KA1/EQ40 | 44 |  | 1.74 | Si KA1/EQ50 | 19.3 |  | 1.74 | 32
Al2O3 | 13 | 15.4 | Fit spectrum | Al KA1/EQ20 | 1310 |  | 1.4868 | Al KA1/EQ40 | 4.11 |  | 1.4868 | Al KA1/EQ50 | 19.6 |  | 1.4868
Fe2O3 | 26 | 8.39 | Fit spectrum | Fe KA1/EQ20 | 12319 |  | 6.4041 | Fe KA1/EQ40 | 4885 |  | 6.4041 | Fe KA1/EQ50 | 90.5 |  | 6.4041
MgO | 12 | 1.76 | Fit spectrum | Mg KA1/EQ20 | 25.7 |  | 1.2533 | Mg KA1/EQ40 | 0.57 |  | 1.2533
K2O | 19 | 1.6 | Fit spectrum | K KA1/EQ20 | 972.3 |  | 3.3139 | K KA1/EQ40 | 47.1 |  | 3.3139 | K KA1/EQ50 | 0.67 |  | 3.3139
TiO2 | 22 | 1.3 | Fit spectrum | Ti KA1/EQ20 | 1077 |  | 4.511 | Ti KA1/EQ40 | 134 |  | 4.511 | Ti KA1/EQ50 | 2.43 |  | 4.511
CaO | 20 | 1.29 | Fit spectrum | Ca KA1/EQ20 | 915.2 |  | 3.6918 | Ca KA1/EQ40 | 63 |  | 3.6918 | Ca KA1/EQ50 | 1.39 |  | 3.6918
P2O5 | 15 | 0.492 | Fit spectrum | P KA1/EQ20 | 107.6 |  | 2.0137 | P KA1/EQ40 | 0.34 |  | 2.0137
Cl | 17 | 0.315 | Fit spectrum | Cl KA1/EQ20 | 626.1 |  | 2.6225 | Cl KA1/EQ40 | 3.88 |  | 2.6225 | Cl KA1/EQ50 | 1.02 |  | 2.6225
SO3 | 16 | 0.307 | Fit spectrum | S KA1/EQ20 | 109.2 |  | 2.3079 | S KA1/EQ40 | 0.74 |  | 2.3079 | S KA1/EQ50 | 0.07 |  | 2.3079
MnO | 25 | 0.285 | Fit spectrum | Mn KA1/EQ20 | 438.2 |  | 5.8989 | Mn KA1/EQ40 | 124.9 |  | 5.8989 | Mn KA1/EQ50 | 2.32 |  | 5.8989
ZrO2 | 40 | 0.12 | Fit spectrum | Zr KA1/EQ20 | 9.05 |  | 15.776 | Zr KA1/EQ40 | 351.8 |  | 15.776 | Zr KA1/EQ50 | 15.6 |  | 15.776
Nd2O3 | 60 | 0.0414 | Fit spectrum | Nd LA1/EQ20 | 20.6 |  | 5.2292 | Nd LA1/EQ40 | 6.21 |  | 5.2292 | Nd LA1/EQ50 | 0.12 |  | 5.2292
Cr2O3 | 24 | 0.0259 | Fit spectrum | Cr KA1/EQ20 | 33.3 |  | 5.4149 | Cr KA1/EQ40 | 7.37 |  | 5.4149 | Cr KA1/EQ50 | 0.15 |  | 5.4149
CoO | 27 | 0.0168 | Fit spectrum | Co KA1/EQ20 | 30.4 |  | 6.9306 | Co KA1/EQ40 | 16.3 |  | 6.9306 | Co KA1/EQ50 | 0.33 |  | 6.9306
Rb2O | 37 | 0.0151 | Fit spectrum | Rb KA1/EQ20 | 4.63 |  | 13.396 | Rb KA1/EQ40 | 64.9 |  | 13.396 | Rb KA1/EQ50 | 2.61 |  | 13.396
Pr6O11 | 59 | 0.0141 | Fit spectrum | Pr LA1/EQ20 | 9.81 |  | 5.0331 | Pr LA1/EQ40 | 2.12 |  | 5.0331 | Pr LA1/EQ50 | 0.19 |  | 5.0331
BaO | 56 | 0.0131 | Fit spectrum | Ba KA1/EQ40 | 0.21 |  | 32.194 | Ba KA1/EQ50 | 0.91 |  | 32.194 | Ba LA1/EQ20 | 7.18 |  | 4.4636
SnO2 | 50 | 0.0129 | Fit spectrum | Sn KA1/EQ40 | 5.3 |  | 25.272 | Sn KA1/EQ50 | 3.36 |  | 25.272 | Sn LA/EQ20 |  |  | 3.4436
ZnO | 30 | 0.0127 | Fit spectrum | Zn KA1/EQ20 | 17.9 |  | 8.6392 | Zn KA1/EQ40 | 22.3 |  | 8.6392 | Zn KA1/EQ50 | 0.45 |  | 8.6392
V2O5 | 23 | 0.0119 | Fit spectrum | V KA1/EQ20 | 12.1 |  | 4.9524 | V KA1/EQ40 | 2.23 |  | 4.9524 | V KA1/EQ50 | 0.05 |  | 4.9524
SrO | 38 | 0.0115 | Fit spectrum | Sr KA1/EQ20 | 4.65 |  | 14.166 | Sr KA1/EQ40 | 58.1 |  | 14.166 | Sr KA1/EQ50 | 2.46 |  | 14.166
CeO2 | 58 | 0.0089 | Fit spectrum | Ce KA1/EQ50 |  |  | 34.72 | Ce LA1/EQ20 | 6.6 |  | 4.8392 | Ce LA1/EQ40 | 1.44 |  | 4.8392
PbO | 82 | 0.0074 | Fit spectrum | Pb LA1/EQ20 | 3.74 |  | 10.55 | Pb LA1/EQ40 | 18.4 |  | 10.55 | Pb LA1/EQ50 | 0.55 |  | 10.55
Y2O3 | 39 | 0.0059 | Fit spectrum | Y KA1/EQ40 | 26.3 |  | 14.959 | Y KA1/EQ50 | 1.22 |  | 14.959 | Y LA1/EQ20 | 0 |  | 1.9221
Nb2O5 | 41 | 0.0049 | Fit spectrum | Nb KA1/EQ20 | 0.1 |  | 16.616 | Nb KA1/EQ40 | 18.5 |  | 16.616 | Nb KA1/EQ50 | 1.08 |  | 16.616
Bi2O3 | 83 | 0.003 | Fit spectrum | Bi LA1/EQ20 | 1.18 |  | 10.833 | Bi LA1/EQ40 | 6.25 |  | 10.833 | Bi LA1/EQ50 | 0.19 |  | 10.833
Ga2O3 | 31 | 0.0024 | Fit spectrum | Ga KA1/EQ20 | 3.24 |  | 9.2521 | Ga KA1/EQ40 | 5.25 |  | 9.2521 | Ga KA1/EQ50 | 0.11 |  | 9.2521
NiO | 28 | 0.0017 | Fit spectrum | Ni KA1/EQ20 | 2.11 |  | 7.4784 | Ni KA1/EQ40 | 1.54 |  | 7.4784 | Ni KA1/EQ50 | 0.03 |  | 7.4784
CdO | 48 | 0.0017 | Fit spectrum | Cd KA1/EQ40 | 1.12 |  | 23.174 | Cd KA1/EQ50 | 0.46 |  | 23.174 | Cd LA1/EQ20 | 0.93 |  | 3.1331
TeO2 | 52 | 0.0016 | Fit spectrum | Te KA1/EQ40 | 0.27 |  | 27.474 | Te KA1/EQ50 | 0.25 |  | 27.474 | Te LA1/EQ20 | 0.64 |  | 3.77
MoO3 | 42 | 0.0012 | Fit spectrum | Mo KA1/EQ40 | 4.1 |  | 17.48 | Mo KA1/EQ50 | 0.25 |  | 17.48 | Mo LA1/EQ20 | 0.48 |  | 2.2938
CuO | 29 | 0.001 | Fit spectrum | Cu KA1/EQ20 | 1.21 |  | 8.0481 | Cu KA1/EQ40 | 1.17 |  | 8.0481 | Cu KA1/EQ50 | 0.02 |  | 8.0481
Br | 35 | 0.0009 | Fit spectrum | Br KA1/EQ20 | 0.85 |  | 11.925 | Br KA1/EQ40 | 4.52 |  | 11.925 | Br KA1/EQ50 | 0.13 |  | 11.925
SeO2 | 34 | 0.0008 | Fit spectrum | Se KA1/EQ20 | 0.46 |  | 11.223 | Se KA1/EQ40 | 2.61 |  | 11.223 | Se KA1/EQ50 | 0.07 |  | 11.223
GeO2 | 32 | 0 | Fit spectrum | Ge KA1/EQ20 |  |  | 9.8868 | Ge KA1/EQ40 |  |  | 9.8868 | Ge KA1/EQ50 |  |  | 9.8868
Na2O | 11 | 0 | Fit spectrum | Na KA1/EQ20 |  |  | 1.041 | Na KA1/EQ40 |  |  | 1.041
WO3 | 74 | 0 | Fit spectrum | W LA1/EQ20 |  |  | 8.3967 | W LA1/EQ40 |  |  | 8.3967 | W LA1/EQ50 |  |  | 8.3967
Ta2O5 | 73 | 0 | Fit spectrum | Ta LA1/EQ20 |  |  | 8.1457 | Ta LA1/EQ40 |  |  | 8.1457 | Ta LA1/EQ50 |  |  | 8.1457
La2O3 | 57 | 0 | Fit spectrum | La KA1/EQ50 |  |  | 33.442 | La LA1/EQ20 |  |  | 4.6483 | La LA1/EQ40 |  |  | 4.6483
Cs2O | 55 | 0 | Fit spectrum | Cs KA1/EQ40 |  |  | 30.973 | Cs KA1/EQ50 |  |  | 30.973 | Cs LA1/EQ20 |  |  | 4.2869
I | 53 | 0 | Fit spectrum | I KA1/EQ40 |  |  | 28.613 | I KA1/EQ50 |  |  | 28.613 | I LA1/EQ20 |  |  | 3.9377
As2O3 | 33 | 0 | Fit spectrum | As KA1/EQ20 |  |  | 10.544 | As KA1/EQ40 |  |  | 10.544 | As KA1/EQ50 |  |  | 10.544
Sb2O3 | 51 | 0 | Fit spectrum | Sb KA1/EQ40 |  |  | 26.36 | Sb KA1/EQ50 |  |  | 26.36 | Sb LA1/EQ20 |  |  | 3.6041

## S62
Sample name | Date | R/R0 = | Matrix |  | 27306
Pottery 62a | 2022-05-27 | 12 | SiO2
Formula | Z | Concentration | Status | Line 1 | Net int. | Calc. concentration | Line energy | Line 2 | Net int. | Calc. concentration | Line energy | Line 3 | Net int. | Calc. concentration | Line energy | Bound % | XRF %
SiO2 | 14 | 55.4 | Matrix | Si KA1/EQ20 | 10072 |  | 1.74 | Si KA1/EQ40 | 33.2 |  | 1.74 | Si KA1/EQ50 | 14.6 |  | 1.74 | 25.9
Al2O3 | 13 | 14.2 | Fit spectrum | Al KA1/EQ20 | 1130 |  | 1.4868 | Al KA1/EQ40 | 3.4 |  | 1.4868 | Al KA1/EQ50 | 16.2 |  | 1.4868
Fe2O3 | 26 | 8.43 | Fit spectrum | Fe KA1/EQ20 | 10892 |  | 6.4041 | Fe KA1/EQ40 | 4279 |  | 6.4041 | Fe KA1/EQ50 | 79 |  | 6.4041
CaO | 20 | 7.89 | Fit spectrum | Ca KA1/EQ20 | 5456 |  | 3.6918 | Ca KA1/EQ40 | 386.4 |  | 3.6918 | Ca KA1/EQ50 | 8.55 |  | 3.6918
Na2O | 11 | 5.17 | Fit spectrum | Na KA1/EQ20 | 9.91 |  | 1.041 | Na KA1/EQ40 | 1.03 |  | 1.041
K2O | 19 | 3.16 | Fit spectrum | K KA1/EQ20 | 1970 |  | 3.3139 | K KA1/EQ40 | 99.1 |  | 3.3139 | K KA1/EQ50 | 1.42 |  | 3.3139
MgO | 12 | 2.99 | Fit spectrum | Mg KA1/EQ20 | 40.8 |  | 1.2533 | Mg KA1/EQ40 | 0.88 |  | 1.2533
TiO2 | 22 | 0.915 | Fit spectrum | Ti KA1/EQ20 | 656.1 |  | 4.511 | Ti KA1/EQ40 | 80.7 |  | 4.511 | Ti KA1/EQ50 | 1.46 |  | 4.511
P2O5 | 15 | 0.671 | Fit spectrum | P KA1/EQ20 | 156 |  | 2.0137 | P KA1/EQ40 | 0.49 |  | 2.0137
SO3 | 16 | 0.484 | Fit spectrum | S KA1/EQ20 | 183.5 |  | 2.3079 | S KA1/EQ40 | 1.25 |  | 2.3079 | S KA1/EQ50 | 0.12 |  | 2.3079
Cl | 17 | 0.328 | Fit spectrum | Cl KA1/EQ20 | 694.7 |  | 2.6225 | Cl KA1/EQ40 | 4.36 |  | 2.6225 | Cl KA1/EQ50 | 1.14 |  | 2.6225
MnO | 25 | 0.0612 | Fit spectrum | Mn KA1/EQ20 | 82.5 |  | 5.8989 | Mn KA1/EQ40 | 23.3 |  | 5.8989 | Mn KA1/EQ50 | 0.43 |  | 5.8989
SrO | 38 | 0.0353 | Fit spectrum | Sr KA1/EQ20 | 12.8 |  | 14.166 | Sr KA1/EQ40 | 160.7 |  | 14.166 | Sr KA1/EQ50 | 6.8 |  | 14.166
ZrO2 | 40 | 0.03 | Fit spectrum | Zr KA1/EQ20 | 2.05 |  | 15.776 | Zr KA1/EQ40 | 79.8 |  | 15.776 | Zr KA1/EQ50 | 3.53 |  | 15.776
V2O5 | 23 | 0.0274 | Fit spectrum | V KA1/EQ20 | 24 |  | 4.9524 | V KA1/EQ40 | 4.37 |  | 4.9524 | V KA1/EQ50 | 0.09 |  | 4.9524
Cr2O3 | 24 | 0.0272 | Fit spectrum | Cr KA1/EQ20 | 30.4 |  | 5.4149 | Cr KA1/EQ40 | 6.66 |  | 5.4149 | Cr KA1/EQ50 | 0.14 |  | 5.4149
Nd2O3 | 60 | 0.0265 | Fit spectrum | Nd LA1/EQ20 | 11.5 |  | 5.2292 | Nd LA1/EQ40 | 3.45 |  | 5.2292 | Nd LA1/EQ50 | 0.07 |  | 5.2292
Rb2O | 37 | 0.0183 | Fit spectrum | Rb KA1/EQ20 | 5.05 |  | 13.396 | Rb KA1/EQ40 | 70.9 |  | 13.396 | Rb KA1/EQ50 | 2.85 |  | 13.396
ZnO | 30 | 0.0158 | Fit spectrum | Zn KA1/EQ20 | 20 |  | 8.6392 | Zn KA1/EQ40 | 25 |  | 8.6392 | Zn KA1/EQ50 | 0.5 |  | 8.6392
BaO | 56 | 0.0153 | Fit spectrum | Ba KA1/EQ40 | 0.23 |  | 32.194 | Ba KA1/EQ50 | 0.99 |  | 32.194 | Ba LA1/EQ20 | 7.26 |  | 4.4636
SnO2 | 50 | 0.0122 | Fit spectrum | Sn KA1/EQ40 | 4.6 |  | 25.272 | Sn KA1/EQ50 | 2.92 |  | 25.272 | Sn LA/EQ20 |  |  | 3.4436
PbO | 82 | 0.0062 | Fit spectrum | Pb LA1/EQ20 | 2.84 |  | 10.55 | Pb LA1/EQ40 | 14 |  | 10.55 | Pb LA1/EQ50 | 0.42 |  | 10.55
NiO | 28 | 0.0044 | Fit spectrum | Ni KA1/EQ20 | 4.96 |  | 7.4784 | Ni KA1/EQ40 | 3.63 |  | 7.4784 | Ni KA1/EQ50 | 0.07 |  | 7.4784
Ga2O3 | 31 | 0.0034 | Fit spectrum | Ga KA1/EQ20 | 4.09 |  | 9.2521 | Ga KA1/EQ40 | 6.63 |  | 9.2521 | Ga KA1/EQ50 | 0.14 |  | 9.2521
Sb2O3 | 51 | 0.0032 | Fit spectrum | Sb KA1/EQ40 | 0.79 |  | 26.36 | Sb KA1/EQ50 | 0.38 |  | 26.36 | Sb LA1/EQ20 | 0.1 |  | 3.6041
Y2O3 | 39 | 0.0031 | Fit spectrum | Y KA1/EQ40 | 12.3 |  | 14.959 | Y KA1/EQ50 | 0.57 |  | 14.959 | Y LA1/EQ20 | 0 |  | 1.9221
Nb2O5 | 41 | 0.0028 | Fit spectrum | Nb KA1/EQ20 | 0.05 |  | 16.616 | Nb KA1/EQ40 | 9.62 |  | 16.616 | Nb KA1/EQ50 | 0.56 |  | 16.616
CuO | 29 | 0.0027 | Fit spectrum | Cu KA1/EQ20 | 3.04 |  | 8.0481 | Cu KA1/EQ40 | 2.96 |  | 8.0481 | Cu KA1/EQ50 | 0.06 |  | 8.0481
Bi2O3 | 83 | 0.0027 | Fit spectrum | Bi LA1/EQ20 | 0.96 |  | 10.833 | Bi LA1/EQ40 | 5.07 |  | 10.833 | Bi LA1/EQ50 | 0.16 |  | 10.833
TeO2 | 52 | 0.0014 | Fit spectrum | Te KA1/EQ40 | 0.21 |  | 27.474 | Te KA1/EQ50 | 0.2 |  | 27.474 | Te LA1/EQ20 | 0.54 |  | 3.77
Br | 35 | 0.0014 | Fit spectrum | Br KA1/EQ20 | 1.21 |  | 11.925 | Br KA1/EQ40 | 6.45 |  | 11.925 | Br KA1/EQ50 | 0.19 |  | 11.925
CdO | 48 | 0.0013 | Fit spectrum | Cd KA1/EQ40 | 0.81 |  | 23.174 | Cd KA1/EQ50 | 0.34 |  | 23.174 | Cd LA1/EQ20 | 0.76 |  | 3.1331
SeO2 | 34 | 0.0011 | Fit spectrum | Se KA1/EQ20 | 0.55 |  | 11.223 | Se KA1/EQ40 | 3.1 |  | 11.223 | Se KA1/EQ50 | 0.09 |  | 11.223
GeO2 | 32 | 0.0005 | Fit spectrum | Ge KA1/EQ20 | 0 |  | 9.8868 | Ge KA1/EQ40 | 0.99 |  | 9.8868 | Ge KA1/EQ50 | 0.03 |  | 9.8868
MoO3 | 42 | 0.0003 | Fit spectrum | Mo KA1/EQ40 | 1 |  | 17.48 | Mo KA1/EQ50 | 0.06 |  | 17.48 | Mo LA1/EQ20 | 0.14 |  | 2.2938
Pr6O11 | 59 | 0 | Fit spectrum | Pr LA1/EQ20 |  |  | 5.0331 | Pr LA1/EQ40 |  |  | 5.0331 | Pr LA1/EQ50 |  |  | 5.0331
WO3 | 74 | 0 | Fit spectrum | W LA1/EQ20 |  |  | 8.3967 | W LA1/EQ40 |  |  | 8.3967 | W LA1/EQ50 |  |  | 8.3967
Ta2O5 | 73 | 0 | Fit spectrum | Ta LA1/EQ20 |  |  | 8.1457 | Ta LA1/EQ40 |  |  | 8.1457 | Ta LA1/EQ50 |  |  | 8.1457
CeO2 | 58 | 0 | Fit spectrum | Ce KA1/EQ50 |  |  | 34.72 | Ce LA1/EQ20 |  |  | 4.8392 | Ce LA1/EQ40 |  |  | 4.8392
La2O3 | 57 | 0 | Fit spectrum | La KA1/EQ50 |  |  | 33.442 | La LA1/EQ20 |  |  | 4.6483 | La LA1/EQ40 |  |  | 4.6483
Cs2O | 55 | 0 | Fit spectrum | Cs KA1/EQ40 |  |  | 30.973 | Cs KA1/EQ50 |  |  | 30.973 | Cs LA1/EQ20 |  |  | 4.2869
I | 53 | 0 | Fit spectrum | I KA1/EQ40 |  |  | 28.613 | I KA1/EQ50 |  |  | 28.613 | I LA1/EQ20 |  |  | 3.9377
As2O3 | 33 | 0 | Fit spectrum | As KA1/EQ20 |  |  | 10.544 | As KA1/EQ40 |  |  | 10.544 | As KA1/EQ50 |  |  | 10.544
CoO | 27 | 0 | Fit spectrum | Co KA1/EQ20 |  |  | 6.9306 | Co KA1/EQ40 |  |  | 6.9306 | Co KA1/EQ50 |  |  | 6.9306

## S64
Sample name | Date | R/R0 = | Matrix |  |  | 27376
Pottery 64a | 2022-06-02 | 11.1 | SiO2
Formula | Z | Concentration | Status | Line 1 | Net int. | Calc. concentration | Line energy | Line 2 | Net int. | Calc. concentration | Line energy | Line 3 | Net int. | Calc. concentration | Line energy | Bound % | XRF %
SiO2 | 14 | 45.6 | Matrix | Si KA1/EQ20 | 8104 |  | 1.74 | Si KA1/EQ40 | 25.8 |  | 1.74 | Si KA1/EQ50 | 11.3 |  | 1.74 | 21.3
CaO | 20 | 14.6 | Fit spectrum | Ca KA1/EQ20 | 10219 |  | 3.6918 | Ca KA1/EQ40 | 739 |  | 3.6918 | Ca KA1/EQ50 | 16.3 |  | 3.6918
Na2O | 11 | 12.4 | Fit spectrum | Na KA1/EQ20 | 24.4 |  | 1.041 | Na KA1/EQ40 | 2.52 |  | 1.041
Al2O3 | 13 | 12.2 | Fit spectrum | Al KA1/EQ20 | 916.7 |  | 1.4868 | Al KA1/EQ40 | 2.64 |  | 1.4868 | Al KA1/EQ50 | 12.5 |  | 1.4868
Fe2O3 | 26 | 6.01 | Fit spectrum | Fe KA1/EQ20 | 7290 |  | 6.4041 | Fe KA1/EQ40 | 2807 |  | 6.4041 | Fe KA1/EQ50 | 51.4 |  | 6.4041
MgO | 12 | 3.77 | Fit spectrum | Mg KA1/EQ20 | 48.8 |  | 1.2533 | Mg KA1/EQ40 | 1.03 |  | 1.2533
K2O | 19 | 2.44 | Fit spectrum | K KA1/EQ20 | 1562 |  | 3.3139 | K KA1/EQ40 | 79.9 |  | 3.3139 | K KA1/EQ50 | 1.15 |  | 3.3139
P2O5 | 15 | 1.03 | Fit spectrum | P KA1/EQ20 | 251.7 |  | 2.0137 | P KA1/EQ40 | 0.79 |  | 2.0137
TiO2 | 22 | 0.796 | Fit spectrum | Ti KA1/EQ20 | 520 |  | 4.511 | Ti KA1/EQ40 | 62.7 |  | 4.511 | Ti KA1/EQ50 | 1.13 |  | 4.511
SO3 | 16 | 0.561 | Fit spectrum | S KA1/EQ20 | 223.5 |  | 2.3079 | S KA1/EQ40 | 1.52 |  | 2.3079 | S KA1/EQ50 | 0.14 |  | 2.3079
Cl | 17 | 0.429 | Fit spectrum | Cl KA1/EQ20 | 951.6 |  | 2.6225 | Cl KA1/EQ40 | 5.96 |  | 2.6225 | Cl KA1/EQ50 | 1.56 |  | 2.6225
SrO | 38 | 0.0592 | Fit spectrum | Sr KA1/EQ20 | 21.6 |  | 14.166 | Sr KA1/EQ40 | 270.6 |  | 14.166 | Sr KA1/EQ50 | 11.5 |  | 14.166
ZrO2 | 40 | 0.0424 | Fit spectrum | Zr KA1/EQ20 | 2.92 |  | 15.776 | Zr KA1/EQ40 | 113.4 |  | 15.776 | Zr KA1/EQ50 | 5.02 |  | 15.776
MnO | 25 | 0.0362 | Fit spectrum | Mn KA1/EQ20 | 45.4 |  | 5.8989 | Mn KA1/EQ40 | 12.7 |  | 5.8989 | Mn KA1/EQ50 | 0.23 |  | 5.8989
Cr2O3 | 24 | 0.017 | Fit spectrum | Cr KA1/EQ20 | 17.3 |  | 5.4149 | Cr KA1/EQ40 | 3.7 |  | 5.4149 | Cr KA1/EQ50 | 0.08 |  | 5.4149
Rb2O | 37 | 0.016 | Fit spectrum | Rb KA1/EQ20 | 4.44 |  | 13.396 | Rb KA1/EQ40 | 62.4 |  | 13.396 | Rb KA1/EQ50 | 2.51 |  | 13.396
SnO2 | 50 | 0.0125 | Fit spectrum | Sn KA1/EQ40 | 4.75 |  | 25.272 | Sn KA1/EQ50 | 3.01 |  | 25.272 | Sn LA/EQ20 |  |  | 3.4436
ZnO | 30 | 0.0117 | Fit spectrum | Zn KA1/EQ20 | 14.8 |  | 8.6392 | Zn KA1/EQ40 | 18.5 |  | 8.6392 | Zn KA1/EQ50 | 0.37 |  | 8.6392
V2O5 | 23 | 0.0096 | Fit spectrum | V KA1/EQ20 | 7.66 |  | 4.9524 | V KA1/EQ40 | 1.37 |  | 4.9524 | V KA1/EQ50 | 0.03 |  | 4.9524
BaO | 56 | 0.0062 | Fit spectrum | Ba KA1/EQ40 | 0.09 |  | 32.194 | Ba KA1/EQ50 | 0.41 |  | 32.194 | Ba LA1/EQ20 | 2.7 |  | 4.4636
PbO | 82 | 0.0046 | Fit spectrum | Pb LA1/EQ20 | 2.11 |  | 10.55 | Pb LA1/EQ40 | 10.4 |  | 10.55 | Pb LA1/EQ50 | 0.31 |  | 10.55
Y2O3 | 39 | 0.0036 | Fit spectrum | Y KA1/EQ40 | 14.3 |  | 14.959 | Y KA1/EQ50 | 0.66 |  | 14.959 | Y LA1/EQ20 | 0 |  | 1.9221
Nb2O5 | 41 | 0.003 | Fit spectrum | Nb KA1/EQ20 | 0.05 |  | 16.616 | Nb KA1/EQ40 | 10.4 |  | 16.616 | Nb KA1/EQ50 | 0.61 |  | 16.616
Bi2O3 | 83 | 0.0025 | Fit spectrum | Bi LA1/EQ20 | 0.9 |  | 10.833 | Bi LA1/EQ40 | 4.73 |  | 10.833 | Bi LA1/EQ50 | 0.15 |  | 10.833
NiO | 28 | 0.0024 | Fit spectrum | Ni KA1/EQ20 | 2.75 |  | 7.4784 | Ni KA1/EQ40 | 2.01 |  | 7.4784 | Ni KA1/EQ50 | 0.04 |  | 7.4784
TeO2 | 52 | 0.0024 | Fit spectrum | Te KA1/EQ40 | 0.38 |  | 27.474 | Te KA1/EQ50 | 0.36 |  | 27.474 | Te LA1/EQ20 | 0.97 |  | 3.77
Ga2O3 | 31 | 0.0022 | Fit spectrum | Ga KA1/EQ20 | 2.69 |  | 9.2521 | Ga KA1/EQ40 | 4.36 |  | 9.2521 | Ga KA1/EQ50 | 0.1 |  | 9.2521
CdO | 48 | 0.0012 | Fit spectrum | Cd KA1/EQ40 | 0.76 |  | 23.174 | Cd KA1/EQ50 | 0.31 |  | 23.174 | Cd LA1/EQ20 | 0.72 |  | 3.1331
Br | 35 | 0.0012 | Fit spectrum | Br KA1/EQ20 | 1.05 |  | 11.925 | Br KA1/EQ40 | 5.63 |  | 11.925 | Br KA1/EQ50 | 0.16 |  | 11.925
SeO2 | 34 | 0.0009 | Fit spectrum | Se KA1/EQ20 | 0.46 |  | 11.223 | Se KA1/EQ40 | 2.6 |  | 11.223 | Se KA1/EQ50 | 0.07 |  | 11.223
MoO3 | 42 | 0.0007 | Fit spectrum | Mo KA1/EQ40 | 2.4 |  | 17.48 | Mo KA1/EQ50 | 0.15 |  | 17.48 | Mo LA1/EQ20 | 0.35 |  | 2.2938
GeO2 | 32 | 0 | Fit spectrum | Ge KA1/EQ20 |  |  | 9.8868 | Ge KA1/EQ40 |  |  | 9.8868 | Ge KA1/EQ50 |  |  | 9.8868
Pr6O11 | 59 | 0 | Fit spectrum | Pr LA1/EQ20 |  |  | 5.0331 | Pr LA1/EQ40 |  |  | 5.0331 | Pr LA1/EQ50 |  |  | 5.0331
Nd2O3 | 60 | 0 | Fit spectrum | Nd LA1/EQ20 |  |  | 5.2292 | Nd LA1/EQ40 |  |  | 5.2292 | Nd LA1/EQ50 |  |  | 5.2292
WO3 | 74 | 0 | Fit spectrum | W LA1/EQ20 |  |  | 8.3967 | W LA1/EQ40 |  |  | 8.3967 | W LA1/EQ50 |  |  | 8.3967
Ta2O5 | 73 | 0 | Fit spectrum | Ta LA1/EQ20 |  |  | 8.1457 | Ta LA1/EQ40 |  |  | 8.1457 | Ta LA1/EQ50 |  |  | 8.1457
CeO2 | 58 | 0 | Fit spectrum | Ce KA1/EQ50 |  |  | 34.72 | Ce LA1/EQ20 |  |  | 4.8392 | Ce LA1/EQ40 |  |  | 4.8392
La2O3 | 57 | 0 | Fit spectrum | La KA1/EQ50 |  |  | 33.442 | La LA1/EQ20 |  |  | 4.6483 | La LA1/EQ40 |  |  | 4.6483
Cs2O | 55 | 0 | Fit spectrum | Cs KA1/EQ40 |  |  | 30.973 | Cs KA1/EQ50 |  |  | 30.973 | Cs LA1/EQ20 |  |  | 4.2869
I | 53 | 0 | Fit spectrum | I KA1/EQ40 |  |  | 28.613 | I KA1/EQ50 |  |  | 28.613 | I LA1/EQ20 |  |  | 3.9377
As2O3 | 33 | 0 | Fit spectrum | As KA1/EQ20 |  |  | 10.544 | As KA1/EQ40 |  |  | 10.544 | As KA1/EQ50 |  |  | 10.544
CoO | 27 | 0 | Fit spectrum | Co KA1/EQ20 |  |  | 6.9306 | Co KA1/EQ40 |  |  | 6.9306 | Co KA1/EQ50 |  |  | 6.9306
CuO | 29 | 0 | Fit spectrum | Cu KA1/EQ20 |  |  | 8.0481 | Cu KA1/EQ40 |  |  | 8.0481 | Cu KA1/EQ50 |  |  | 8.0481
Sb2O3 | 51 | 0 | Fit spectrum | Sb KA1/EQ40 |  |  | 26.36 | Sb KA1/EQ50 |  |  | 26.36 | Sb LA1/EQ20 |  |  | 3.6041

## S65
Sample name | Date | R/R0 = | Matrix |  |  | 27312
Pottery 65a | 2022-05-27 | 11.3 | SiO2
Formula | Z | Concentration | Status | Line 1 | Net int. | Calc. concentration | Line energy | Line 2 | Net int. | Calc. concentration | Line energy | Line 3 | Net int. | Calc. concentration | Line energy | Bound % | XRF %
SiO2 | 14 | 47.1 | Matrix | Si KA1/EQ20 | 8406 |  | 1.74 | Si KA1/EQ40 | 27.1 |  | 1.74 | Si KA1/EQ50 | 11.9 |  | 1.74 | 22
CaO | 20 | 16.9 | Fit spectrum | Ca KA1/EQ20 | 11622 |  | 3.6918 | Ca KA1/EQ40 | 852.5 |  | 3.6918 | Ca KA1/EQ50 | 18.9 |  | 3.6918
Al2O3 | 13 | 11.8 | Fit spectrum | Al KA1/EQ20 | 889.1 |  | 1.4868 | Al KA1/EQ40 | 2.65 |  | 1.4868 | Al KA1/EQ50 | 12.3 |  | 1.4868
Na2O | 11 | 9.89 | Fit spectrum | Na KA1/EQ20 | 18.6 |  | 1.041 | Na KA1/EQ40 | 1.92 |  | 1.041
Fe2O3 | 26 | 6.24 | Fit spectrum | Fe KA1/EQ20 | 7203 |  | 6.4041 | Fe KA1/EQ40 | 2773 |  | 6.4041 | Fe KA1/EQ50 | 50.8 |  | 6.4041
MgO | 12 | 2.88 | Fit spectrum | Mg KA1/EQ20 | 36.9 |  | 1.2533 | Mg KA1/EQ40 | 0.78 |  | 1.2533
K2O | 19 | 2.3 | Fit spectrum | K KA1/EQ20 | 1455 |  | 3.3139 | K KA1/EQ40 | 75.4 |  | 3.3139 | K KA1/EQ50 | 1.08 |  | 3.3139
P2O5 | 15 | 0.843 | Fit spectrum | P KA1/EQ20 | 203.4 |  | 2.0137 | P KA1/EQ40 | 0.64 |  | 2.0137
TiO2 | 22 | 0.807 | Fit spectrum | Ti KA1/EQ20 | 501 |  | 4.511 | Ti KA1/EQ40 | 60.4 |  | 4.511 | Ti KA1/EQ50 | 1.09 |  | 4.511
SO3 | 16 | 0.656 | Fit spectrum | S KA1/EQ20 | 258.5 |  | 2.3079 | S KA1/EQ40 | 1.77 |  | 2.3079 | S KA1/EQ50 | 0.16 |  | 2.3079
Cl | 17 | 0.332 | Fit spectrum | Cl KA1/EQ20 | 727.8 |  | 2.6225 | Cl KA1/EQ40 | 4.58 |  | 2.6225 | Cl KA1/EQ50 | 1.2 |  | 2.6225
SrO | 38 | 0.0914 | Fit spectrum | Sr KA1/EQ20 | 31.8 |  | 14.166 | Sr KA1/EQ40 | 397.9 |  | 14.166 | Sr KA1/EQ50 | 16.8 |  | 14.166
MnO | 25 | 0.0559 | Fit spectrum | Mn KA1/EQ20 | 66.5 |  | 5.8989 | Mn KA1/EQ40 | 18.6 |  | 5.8989 | Mn KA1/EQ50 | 0.34 |  | 5.8989
ZrO2 | 40 | 0.0368 | Fit spectrum | Zr KA1/EQ20 | 2.41 |  | 15.776 | Zr KA1/EQ40 | 93.8 |  | 15.776 | Zr KA1/EQ50 | 4.16 |  | 15.776
Rb2O | 37 | 0.0158 | Fit spectrum | Rb KA1/EQ20 | 4.16 |  | 13.396 | Rb KA1/EQ40 | 58.4 |  | 13.396 | Rb KA1/EQ50 | 2.34 |  | 13.396
SnO2 | 50 | 0.0123 | Fit spectrum | Sn KA1/EQ40 | 4.48 |  | 25.272 | Sn KA1/EQ50 | 2.84 |  | 25.272 | Sn LA/EQ20 |  |  | 3.4436
ZnO | 30 | 0.0122 | Fit spectrum | Zn KA1/EQ20 | 14.7 |  | 8.6392 | Zn KA1/EQ40 | 18.3 |  | 8.6392 | Zn KA1/EQ50 | 0.37 |  | 8.6392
BaO | 56 | 0.0105 | Fit spectrum | Ba KA1/EQ40 | 0.15 |  | 32.194 | Ba KA1/EQ50 | 0.66 |  | 32.194 | Ba LA1/EQ20 | 4.32 |  | 4.4636
V2O5 | 23 | 0.0073 | Fit spectrum | V KA1/EQ20 | 5.5 |  | 4.9524 | V KA1/EQ40 | 0.98 |  | 4.9524 | V KA1/EQ50 | 0.02 |  | 4.9524
PbO | 82 | 0.0051 | Fit spectrum | Pb LA1/EQ20 | 2.21 |  | 10.55 | Pb LA1/EQ40 | 10.8 |  | 10.55 | Pb LA1/EQ50 | 0.32 |  | 10.55
Sb2O3 | 51 | 0.0036 | Fit spectrum | Sb KA1/EQ40 | 0.86 |  | 26.36 | Sb KA1/EQ50 | 0.41 |  | 26.36 | Sb LA1/EQ20 | 0.11 |  | 3.6041
Y2O3 | 39 | 0.0035 | Fit spectrum | Y KA1/EQ40 | 13.5 |  | 14.959 | Y KA1/EQ50 | 0.63 |  | 14.959 | Y LA1/EQ20 | 0 |  | 1.9221
Bi2O3 | 83 | 0.0027 | Fit spectrum | Bi LA1/EQ20 | 0.95 |  | 10.833 | Bi LA1/EQ40 | 4.99 |  | 10.833 | Bi LA1/EQ50 | 0.15 |  | 10.833
Nb2O5 | 41 | 0.0027 | Fit spectrum | Nb KA1/EQ20 | 0.05 |  | 16.616 | Nb KA1/EQ40 | 8.98 |  | 16.616 | Nb KA1/EQ50 | 0.53 |  | 16.616
TeO2 | 52 | 0.0024 | Fit spectrum | Te KA1/EQ40 | 0.36 |  | 27.474 | Te KA1/EQ50 | 0.34 |  | 27.474 | Te LA1/EQ20 | 0.94 |  | 3.77
Ga2O3 | 31 | 0.0024 | Fit spectrum | Ga KA1/EQ20 | 2.7 |  | 9.2521 | Ga KA1/EQ40 | 4.38 |  | 9.2521 | Ga KA1/EQ50 | 0.1 |  | 9.2521
NiO | 28 | 0.0022 | Fit spectrum | Ni KA1/EQ20 | 2.4 |  | 7.4784 | Ni KA1/EQ40 | 1.76 |  | 7.4784 | Ni KA1/EQ50 | 0.03 |  | 7.4784
CuO | 29 | 0.0017 | Fit spectrum | Cu KA1/EQ20 | 1.83 |  | 8.0481 | Cu KA1/EQ40 | 1.78 |  | 8.0481 | Cu KA1/EQ50 | 0.04 |  | 8.0481
Br | 35 | 0.0017 | Fit spectrum | Br KA1/EQ20 | 1.43 |  | 11.925 | Br KA1/EQ40 | 7.63 |  | 11.925 | Br KA1/EQ50 | 0.22 |  | 11.925
CdO | 48 | 0.0016 | Fit spectrum | Cd KA1/EQ40 | 0.96 |  | 23.174 | Cd KA1/EQ50 | 0.39 |  | 23.174 | Cd LA1/EQ20 | 0.94 |  | 3.1331
SeO2 | 34 | 0.0013 | Fit spectrum | Se KA1/EQ20 | 0.59 |  | 11.223 | Se KA1/EQ40 | 3.31 |  | 11.223 | Se KA1/EQ50 | 0.09 |  | 11.223
I | 53 | 0.0006 | Fit spectrum | I KA1/EQ40 | 0.08 |  | 28.613 | I KA1/EQ50 | 0.09 |  | 28.613 | I LA1/EQ20 | 0.12 |  | 3.9377
MoO3 | 42 | 0.0003 | Fit spectrum | Mo KA1/EQ40 | 0.77 |  | 17.48 | Mo KA1/EQ50 | 0.05 |  | 17.48 | Mo LA1/EQ20 | 0.12 |  | 2.2938
GeO2 | 32 | 0.0002 | Fit spectrum | Ge KA1/EQ20 | 0 |  | 9.8868 | Ge KA1/EQ40 | 0.38 |  | 9.8868 | Ge KA1/EQ50 | 0.01 |  | 9.8868
Pr6O11 | 59 | 0 | Fit spectrum | Pr LA1/EQ20 |  |  | 5.0331 | Pr LA1/EQ40 |  |  | 5.0331 | Pr LA1/EQ50 |  |  | 5.0331
Nd2O3 | 60 | 0 | Fit spectrum | Nd LA1/EQ20 |  |  | 5.2292 | Nd LA1/EQ40 |  |  | 5.2292 | Nd LA1/EQ50 |  |  | 5.2292
WO3 | 74 | 0 | Fit spectrum | W LA1/EQ20 |  |  | 8.3967 | W LA1/EQ40 |  |  | 8.3967 | W LA1/EQ50 |  |  | 8.3967
Ta2O5 | 73 | 0 | Fit spectrum | Ta LA1/EQ20 |  |  | 8.1457 | Ta LA1/EQ40 |  |  | 8.1457 | Ta LA1/EQ50 |  |  | 8.1457
CeO2 | 58 | 0 | Fit spectrum | Ce KA1/EQ50 |  |  | 34.72 | Ce LA1/EQ20 |  |  | 4.8392 | Ce LA1/EQ40 |  |  | 4.8392
La2O3 | 57 | 0 | Fit spectrum | La KA1/EQ50 |  |  | 33.442 | La LA1/EQ20 |  |  | 4.6483 | La LA1/EQ40 |  |  | 4.6483
Cs2O | 55 | 0 | Fit spectrum | Cs KA1/EQ40 |  |  | 30.973 | Cs KA1/EQ50 |  |  | 30.973 | Cs LA1/EQ20 |  |  | 4.2869
As2O3 | 33 | 0 | Fit spectrum | As KA1/EQ20 |  |  | 10.544 | As KA1/EQ40 |  |  | 10.544 | As KA1/EQ50 |  |  | 10.544
Cr2O3 | 24 | 0 | Fit spectrum | Cr KA1/EQ20 |  |  | 5.4149 | Cr KA1/EQ40 |  |  | 5.4149 | Cr KA1/EQ50 |  |  | 5.4149
CoO | 27 | 0 | Fit spectrum | Co KA1/EQ20 |  |  | 6.9306 | Co KA1/EQ40 |  |  | 6.9306 | Co KA1/EQ50 |  |  | 6.9306

## S66
Sample name | Date | R/R0 = | Matrix |  |  | 27314
Pottery 66a | 2022-05-27 | 10.5 | SiO2
Formula | Z | Concentration | Status | Line 1 | Net int. | Calc. concentration | Line energy | Line 2 | Net int. | Calc. concentration | Line energy | Line 3 | Net int. | Calc. concentration | Line energy | Bound % | XRF %
SiO2 | 14 | 44.4 | Matrix | Si KA1/EQ20 | 7786 |  | 1.74 | Si KA1/EQ40 | 24.9 |  | 1.74 | Si KA1/EQ50 | 10.9 |  | 1.74 | 20.7
CaO | 20 | 17.3 | Fit spectrum | Ca KA1/EQ20 | 11967 |  | 3.6918 | Ca KA1/EQ40 | 881.7 |  | 3.6918 | Ca KA1/EQ50 | 19.5 |  | 3.6918
Al2O3 | 13 | 12.9 | Fit spectrum | Al KA1/EQ20 | 961.5 |  | 1.4868 | Al KA1/EQ40 | 2.85 |  | 1.4868 | Al KA1/EQ50 | 13.3 |  | 1.4868
Na2O | 11 | 9.95 | Fit spectrum | Na KA1/EQ20 | 18.8 |  | 1.041 | Na KA1/EQ40 | 1.94 |  | 1.041
Fe2O3 | 26 | 6.48 | Fit spectrum | Fe KA1/EQ20 | 7450 |  | 6.4041 | Fe KA1/EQ40 | 2873 |  | 6.4041 | Fe KA1/EQ50 | 52.7 |  | 6.4041
MgO | 12 | 3.99 | Fit spectrum | Mg KA1/EQ20 | 51.1 |  | 1.2533 | Mg KA1/EQ40 | 1.08 |  | 1.2533
K2O | 19 | 2.29 | Fit spectrum | K KA1/EQ20 | 1457 |  | 3.3139 | K KA1/EQ40 | 75.8 |  | 3.3139 | K KA1/EQ50 | 1.09 |  | 3.3139
P2O5 | 15 | 0.886 | Fit spectrum | P KA1/EQ20 | 215.4 |  | 2.0137 | P KA1/EQ40 | 0.68 |  | 2.0137
TiO2 | 22 | 0.781 | Fit spectrum | Ti KA1/EQ20 | 484.4 |  | 4.511 | Ti KA1/EQ40 | 58.5 |  | 4.511 | Ti KA1/EQ50 | 1.05 |  | 4.511
SO3 | 16 | 0.517 | Fit spectrum | S KA1/EQ20 | 205.6 |  | 2.3079 | S KA1/EQ40 | 1.41 |  | 2.3079 | S KA1/EQ50 | 0.13 |  | 2.3079
Cl | 17 | 0.306 | Fit spectrum | Cl KA1/EQ20 | 678.6 |  | 2.6225 | Cl KA1/EQ40 | 4.28 |  | 2.6225 | Cl KA1/EQ50 | 1.12 |  | 2.6225
SrO | 38 | 0.0674 | Fit spectrum | Sr KA1/EQ20 | 23.2 |  | 14.166 | Sr KA1/EQ40 | 290.8 |  | 14.166 | Sr KA1/EQ50 | 12.3 |  | 14.166
MnO | 25 | 0.0461 | Fit spectrum | Mn KA1/EQ20 | 54.8 |  | 5.8989 | Mn KA1/EQ40 | 15.3 |  | 5.8989 | Mn KA1/EQ50 | 0.28 |  | 5.8989
ZrO2 | 40 | 0.033 | Fit spectrum | Zr KA1/EQ20 | 2.14 |  | 15.776 | Zr KA1/EQ40 | 83.3 |  | 15.776 | Zr KA1/EQ50 | 3.69 |  | 15.776
Cr2O3 | 24 | 0.0214 | Fit spectrum | Cr KA1/EQ20 | 20.7 |  | 5.4149 | Cr KA1/EQ40 | 4.44 |  | 5.4149 | Cr KA1/EQ50 | 0.09 |  | 5.4149
Rb2O | 37 | 0.0144 | Fit spectrum | Rb KA1/EQ20 | 3.78 |  | 13.396 | Rb KA1/EQ40 | 53 |  | 13.396 | Rb KA1/EQ50 | 2.13 |  | 13.396
SnO2 | 50 | 0.0132 | Fit spectrum | Sn KA1/EQ40 | 4.76 |  | 25.272 | Sn KA1/EQ50 | 3.02 |  | 25.272 | Sn LA/EQ20 |  |  | 3.4436
ZnO | 30 | 0.013 | Fit spectrum | Zn KA1/EQ20 | 15.6 |  | 8.6392 | Zn KA1/EQ40 | 19.4 |  | 8.6392 | Zn KA1/EQ50 | 0.39 |  | 8.6392
PbO | 82 | 0.0052 | Fit spectrum | Pb LA1/EQ20 | 2.22 |  | 10.55 | Pb LA1/EQ40 | 10.9 |  | 10.55 | Pb LA1/EQ50 | 0.33 |  | 10.55
NiO | 28 | 0.0037 | Fit spectrum | Ni KA1/EQ20 | 3.92 |  | 7.4784 | Ni KA1/EQ40 | 2.87 |  | 7.4784 | Ni KA1/EQ50 | 0.06 |  | 7.4784
BaO | 56 | 0.0032 | Fit spectrum | Ba KA1/EQ40 | 0.04 |  | 32.194 | Ba KA1/EQ50 | 0.2 |  | 32.194 | Ba LA1/EQ20 | 1.3 |  | 4.4636
Y2O3 | 39 | 0.0029 | Fit spectrum | Y KA1/EQ40 | 11.1 |  | 14.959 | Y KA1/EQ50 | 0.51 |  | 14.959 | Y LA1/EQ20 | 0 |  | 1.9221
Ga2O3 | 31 | 0.0028 | Fit spectrum | Ga KA1/EQ20 | 3.21 |  | 9.2521 | Ga KA1/EQ40 | 5.2 |  | 9.2521 | Ga KA1/EQ50 | 0.11 |  | 9.2521
CuO | 29 | 0.0024 | Fit spectrum | Cu KA1/EQ20 | 2.51 |  | 8.0481 | Cu KA1/EQ40 | 2.44 |  | 8.0481 | Cu KA1/EQ50 | 0.05 |  | 8.0481
Nb2O5 | 41 | 0.0024 | Fit spectrum | Nb KA1/EQ20 | 0.04 |  | 16.616 | Nb KA1/EQ40 | 7.65 |  | 16.616 | Nb KA1/EQ50 | 0.45 |  | 16.616
TeO2 | 52 | 0.0023 | Fit spectrum | Te KA1/EQ40 | 0.34 |  | 27.474 | Te KA1/EQ50 | 0.32 |  | 27.474 | Te LA1/EQ20 | 0.91 |  | 3.77
Bi2O3 | 83 | 0.0023 | Fit spectrum | Bi LA1/EQ20 | 0.78 |  | 10.833 | Bi LA1/EQ40 | 4.13 |  | 10.833 | Bi LA1/EQ50 | 0.13 |  | 10.833
Sb2O3 | 51 | 0.0022 | Fit spectrum | Sb KA1/EQ40 | 0.52 |  | 26.36 | Sb KA1/EQ50 | 0.25 |  | 26.36 | Sb LA1/EQ20 | 0.07 |  | 3.6041
CdO | 48 | 0.0013 | Fit spectrum | Cd KA1/EQ40 | 0.77 |  | 23.174 | Cd KA1/EQ50 | 0.32 |  | 23.174 | Cd LA1/EQ20 | 0.77 |  | 3.1331
Br | 35 | 0.0011 | Fit spectrum | Br KA1/EQ20 | 0.91 |  | 11.925 | Br KA1/EQ40 | 4.89 |  | 11.925 | Br KA1/EQ50 | 0.14 |  | 11.925
MoO3 | 42 | 0.0002 | Fit spectrum | Mo KA1/EQ40 | 0.7 |  | 17.48 | Mo KA1/EQ50 | 0.04 |  | 17.48 | Mo LA1/EQ20 | 0.11 |  | 2.2938
GeO2 | 32 | 0 | Fit spectrum | Ge KA1/EQ20 |  |  | 9.8868 | Ge KA1/EQ40 |  |  | 9.8868 | Ge KA1/EQ50 |  |  | 9.8868
Pr6O11 | 59 | 0 | Fit spectrum | Pr LA1/EQ20 |  |  | 5.0331 | Pr LA1/EQ40 |  |  | 5.0331 | Pr LA1/EQ50 |  |  | 5.0331
Nd2O3 | 60 | 0 | Fit spectrum | Nd LA1/EQ20 |  |  | 5.2292 | Nd LA1/EQ40 |  |  | 5.2292 | Nd LA1/EQ50 |  |  | 5.2292
WO3 | 74 | 0 | Fit spectrum | W LA1/EQ20 |  |  | 8.3967 | W LA1/EQ40 |  |  | 8.3967 | W LA1/EQ50 |  |  | 8.3967
Ta2O5 | 73 | 0 | Fit spectrum | Ta LA1/EQ20 |  |  | 8.1457 | Ta LA1/EQ40 |  |  | 8.1457 | Ta LA1/EQ50 |  |  | 8.1457
CeO2 | 58 | 0 | Fit spectrum | Ce KA1/EQ50 |  |  | 34.72 | Ce LA1/EQ20 |  |  | 4.8392 | Ce LA1/EQ40 |  |  | 4.8392
La2O3 | 57 | 0 | Fit spectrum | La KA1/EQ50 |  |  | 33.442 | La LA1/EQ20 |  |  | 4.6483 | La LA1/EQ40 |  |  | 4.6483
Cs2O | 55 | 0 | Fit spectrum | Cs KA1/EQ40 |  |  | 30.973 | Cs KA1/EQ50 |  |  | 30.973 | Cs LA1/EQ20 |  |  | 4.2869
I | 53 | 0 | Fit spectrum | I KA1/EQ40 |  |  | 28.613 | I KA1/EQ50 |  |  | 28.613 | I LA1/EQ20 |  |  | 3.9377
SeO2 | 34 | 0 | Fit spectrum | Se KA1/EQ20 |  |  | 11.223 | Se KA1/EQ40 |  |  | 11.223 | Se KA1/EQ50 |  |  | 11.223
As2O3 | 33 | 0 | Fit spectrum | As KA1/EQ20 |  |  | 10.544 | As KA1/EQ40 |  |  | 10.544 | As KA1/EQ50 |  |  | 10.544
V2O5 | 23 | 0 | Fit spectrum | V KA1/EQ20 |  |  | 4.9524 | V KA1/EQ40 |  |  | 4.9524 | V KA1/EQ50 |  |  | 4.9524
CoO | 27 | 0 | Fit spectrum | Co KA1/EQ20 |  |  | 6.9306 | Co KA1/EQ40 |  |  | 6.9306 | Co KA1/EQ50 |  |  | 6.9306

## S67
Sample name | Date | R/R0 = | Matrix
Pottery 67a | 2022-05-31 | 8.93 | SiO2 |  |  | 27350
Formula | Z | Concentration | Status | Line 1 | Net int. | Calc. concentration | Line energy | Line 2 | Net int. | Calc. concentration | Line energy | Line 3 | Net int. | Calc. concentration | Line energy | Bound % | XRF %
SiO2 | 14 | 37.2 | Matrix | Si KA1/EQ20 | 6275 |  | 1.74 | Si KA1/EQ40 | 19.8 |  | 1.74 | Si KA1/EQ50 | 8.67 |  | 1.74 | 17.4
CaO | 20 | 20.8 | Fit spectrum | Ca KA1/EQ20 | 15092 |  | 3.6918 | Ca KA1/EQ40 | 1146 |  | 3.6918 | Ca KA1/EQ50 | 25.5 |  | 3.6918
Na2O | 11 | 14.8 | Fit spectrum | Na KA1/EQ20 | 27.8 |  | 1.041 | Na KA1/EQ40 | 2.9 |  | 1.041
Al2O3 | 13 | 13.2 | Fit spectrum | Al KA1/EQ20 | 935.9 |  | 1.4868 | Al KA1/EQ40 | 2.76 |  | 1.4868 | Al KA1/EQ50 | 12.8 |  | 1.4868
Fe2O3 | 26 | 6.73 | Fit spectrum | Fe KA1/EQ20 | 7575 |  | 6.4041 | Fe KA1/EQ40 | 2924 |  | 6.4041 | Fe KA1/EQ50 | 53.6 |  | 6.4041
MgO | 12 | 4.1 | Fit spectrum | Mg KA1/EQ20 | 49.7 |  | 1.2533 | Mg KA1/EQ40 | 1.05 |  | 1.2533
P2O5 | 15 | 1.12 | Fit spectrum | P KA1/EQ20 | 276.5 |  | 2.0137 | P KA1/EQ40 | 0.88 |  | 2.0137
TiO2 | 22 | 0.735 | Fit spectrum | Ti KA1/EQ20 | 447.4 |  | 4.511 | Ti KA1/EQ40 | 54.1 |  | 4.511 | Ti KA1/EQ50 | 0.97 |  | 4.511
K2O | 19 | 0.427 | Fit spectrum | K KA1/EQ20 | 278 |  | 3.3139 | K KA1/EQ40 | 14.7 |  | 3.3139 | K KA1/EQ50 | 0.21 |  | 3.3139
SO3 | 16 | 0.353 | Fit spectrum | S KA1/EQ20 | 143.1 |  | 2.3079 | S KA1/EQ40 | 0.99 |  | 2.3079 | S KA1/EQ50 | 0.09 |  | 2.3079
Cl | 17 | 0.323 | Fit spectrum | Cl KA1/EQ20 | 730.5 |  | 2.6225 | Cl KA1/EQ40 | 4.66 |  | 2.6225 | Cl KA1/EQ50 | 1.22 |  | 2.6225
SrO | 38 | 0.0899 | Fit spectrum | Sr KA1/EQ20 | 30.2 |  | 14.166 | Sr KA1/EQ40 | 378.2 |  | 14.166 | Sr KA1/EQ50 | 16 |  | 14.166
MnO | 25 | 0.0434 | Fit spectrum | Mn KA1/EQ20 | 50.5 |  | 5.8989 | Mn KA1/EQ40 | 14.1 |  | 5.8989 | Mn KA1/EQ50 | 0.26 |  | 5.8989
ZrO2 | 40 | 0.0303 | Fit spectrum | Zr KA1/EQ20 | 1.92 |  | 15.776 | Zr KA1/EQ40 | 74.6 |  | 15.776 | Zr KA1/EQ50 | 3.31 |  | 15.776
ZnO | 30 | 0.0127 | Fit spectrum | Zn KA1/EQ20 | 14.9 |  | 8.6392 | Zn KA1/EQ40 | 18.5 |  | 8.6392 | Zn KA1/EQ50 | 0.37 |  | 8.6392
SnO2 | 50 | 0.0127 | Fit spectrum | Sn KA1/EQ40 | 4.48 |  | 25.272 | Sn KA1/EQ50 | 2.84 |  | 25.272 | Sn LA/EQ20 |  |  | 3.4436
Rb2O | 37 | 0.0042 | Fit spectrum | Rb KA1/EQ20 | 1.08 |  | 13.396 | Rb KA1/EQ40 | 15.1 |  | 13.396 | Rb KA1/EQ50 | 0.61 |  | 13.396
Y2O3 | 39 | 0.004 | Fit spectrum | Y KA1/EQ40 | 14.8 |  | 14.959 | Y KA1/EQ50 | 0.69 |  | 14.959 | Y LA1/EQ20 | 0 |  | 1.9221
Sb2O3 | 51 | 0.004 | Fit spectrum | Sb KA1/EQ40 | 0.91 |  | 26.36 | Sb KA1/EQ50 | 0.43 |  | 26.36 | Sb LA1/EQ20 | 0.12 |  | 3.6041
V2O5 | 23 | 0.0028 | Fit spectrum | V KA1/EQ20 | 2.08 |  | 4.9524 | V KA1/EQ40 | 0.37 |  | 4.9524 | V KA1/EQ50 | 0.01 |  | 4.9524
Nb2O5 | 41 | 0.0026 | Fit spectrum | Nb KA1/EQ20 | 0.04 |  | 16.616 | Nb KA1/EQ40 | 8.34 |  | 16.616 | Nb KA1/EQ50 | 0.49 |  | 16.616
PbO | 82 | 0.0024 | Fit spectrum | Pb LA1/EQ20 | 1.02 |  | 10.55 | Pb LA1/EQ40 | 5.02 |  | 10.55 | Pb LA1/EQ50 | 0.15 |  | 10.55
TeO2 | 52 | 0.0022 | Fit spectrum | Te KA1/EQ40 | 0.32 |  | 27.474 | Te KA1/EQ50 | 0.3 |  | 27.474 | Te LA1/EQ20 | 0.91 |  | 3.77
Bi2O3 | 83 | 0.0022 | Fit spectrum | Bi LA1/EQ20 | 0.73 |  | 10.833 | Bi LA1/EQ40 | 3.84 |  | 10.833 | Bi LA1/EQ50 | 0.12 |  | 10.833
Ga2O3 | 31 | 0.002 | Fit spectrum | Ga KA1/EQ20 | 2.22 |  | 9.2521 | Ga KA1/EQ40 | 3.6 |  | 9.2521 | Ga KA1/EQ50 | 0.08 |  | 9.2521
CdO | 48 | 0.0013 | Fit spectrum | Cd KA1/EQ40 | 0.76 |  | 23.174 | Cd KA1/EQ50 | 0.31 |  | 23.174 | Cd LA1/EQ20 | 0.79 |  | 3.1331
Cr2O3 | 24 | 0.0013 | Fit spectrum | Cr KA1/EQ20 | 1.22 |  | 5.4149 | Cr KA1/EQ40 | 0.26 |  | 5.4149 | Cr KA1/EQ50 | 0.01 |  | 5.4149
Br | 35 | 0.0011 | Fit spectrum | Br KA1/EQ20 | 0.92 |  | 11.925 | Br KA1/EQ40 | 4.94 |  | 11.925 | Br KA1/EQ50 | 0.14 |  | 11.925
SeO2 | 34 | 0.0009 | Fit spectrum | Se KA1/EQ20 | 0.4 |  | 11.223 | Se KA1/EQ40 | 2.26 |  | 11.223 | Se KA1/EQ50 | 0.06 |  | 11.223
MoO3 | 42 | 0.0004 | Fit spectrum | Mo KA1/EQ40 | 1.18 |  | 17.48 | Mo KA1/EQ50 | 0.07 |  | 17.48 | Mo LA1/EQ20 | 0.19 |  | 2.2938
GeO2 | 32 | 0 | Fit spectrum | Ge KA1/EQ20 |  |  | 9.8868 | Ge KA1/EQ40 |  |  | 9.8868 | Ge KA1/EQ50 |  |  | 9.8868
Pr6O11 | 59 | 0 | Fit spectrum | Pr LA1/EQ20 |  |  | 5.0331 | Pr LA1/EQ40 |  |  | 5.0331 | Pr LA1/EQ50 |  |  | 5.0331
Nd2O3 | 60 | 0 | Fit spectrum | Nd LA1/EQ20 |  |  | 5.2292 | Nd LA1/EQ40 |  |  | 5.2292 | Nd LA1/EQ50 |  |  | 5.2292
WO3 | 74 | 0 | Fit spectrum | W LA1/EQ20 |  |  | 8.3967 | W LA1/EQ40 |  |  | 8.3967 | W LA1/EQ50 |  |  | 8.3967
Ta2O5 | 73 | 0 | Fit spectrum | Ta LA1/EQ20 |  |  | 8.1457 | Ta LA1/EQ40 |  |  | 8.1457 | Ta LA1/EQ50 |  |  | 8.1457
CeO2 | 58 | 0 | Fit spectrum | Ce KA1/EQ50 |  |  | 34.72 | Ce LA1/EQ20 |  |  | 4.8392 | Ce LA1/EQ40 |  |  | 4.8392
La2O3 | 57 | 0 | Fit spectrum | La KA1/EQ50 |  |  | 33.442 | La LA1/EQ20 |  |  | 4.6483 | La LA1/EQ40 |  |  | 4.6483
Cs2O | 55 | 0 | Fit spectrum | Cs KA1/EQ40 |  |  | 30.973 | Cs KA1/EQ50 |  |  | 30.973 | Cs LA1/EQ20 |  |  | 4.2869
I | 53 | 0 | Fit spectrum | I KA1/EQ40 |  |  | 28.613 | I KA1/EQ50 |  |  | 28.613 | I LA1/EQ20 |  |  | 3.9377
As2O3 | 33 | 0 | Fit spectrum | As KA1/EQ20 |  |  | 10.544 | As KA1/EQ40 |  |  | 10.544 | As KA1/EQ50 |  |  | 10.544
CoO | 27 | 0 | Fit spectrum | Co KA1/EQ20 |  |  | 6.9306 | Co KA1/EQ40 |  |  | 6.9306 | Co KA1/EQ50 |  |  | 6.9306
NiO | 28 | 0 | Fit spectrum | Ni KA1/EQ20 |  |  | 7.4784 | Ni KA1/EQ40 |  |  | 7.4784 | Ni KA1/EQ50 |  |  | 7.4784
CuO | 29 | 0 | Fit spectrum | Cu KA1/EQ20 |  |  | 8.0481 | Cu KA1/EQ40 |  |  | 8.0481 | Cu KA1/EQ50 |  |  | 8.0481
BaO | 56 | 0 | Fit spectrum | Ba KA1/EQ40 |  |  | 32.194 | Ba KA1/EQ50 |  |  | 32.194 | Ba LA1/EQ20 |  |  | 4.4636

## S68
Sample name | Date | R/R0 = | Matrix |  |  | 27364
Pottery 68a | 2022-06-02 | 15.7 | SiO2
Formula | Z | Concentration | Status | Line 1 | Net int. | Calc. concentration | Line energy | Line 2 | Net int. | Calc. concentration | Line energy | Line 3 | Net int. | Calc. concentration | Line energy | Bound % | XRF %
SiO2 | 14 | 73.7 | Matrix | Si KA1/EQ20 | 14209 |  | 1.74 | Si KA1/EQ40 | 49.2 |  | 1.74 | Si KA1/EQ50 | 21.6 |  | 1.74 | 34.4
Al2O3 | 13 | 13 | Fit spectrum | Al KA1/EQ20 | 1124 |  | 1.4868 | Al KA1/EQ40 | 3.54 |  | 1.4868 | Al KA1/EQ50 | 16.8 |  | 1.4868
Fe2O3 | 26 | 6.64 | Fit spectrum | Fe KA1/EQ20 | 10016 |  | 6.4041 | Fe KA1/EQ40 | 3927 |  | 6.4041 | Fe KA1/EQ50 | 72.6 |  | 6.4041
MgO | 12 | 1.42 | Fit spectrum | Mg KA1/EQ20 | 21 |  | 1.2533 | Mg KA1/EQ40 | 0.46 |  | 1.2533
K2O | 19 | 1.36 | Fit spectrum | K KA1/EQ20 | 819.4 |  | 3.3139 | K KA1/EQ40 | 39 |  | 3.3139 | K KA1/EQ50 | 0.56 |  | 3.3139
TiO2 | 22 | 1.32 | Fit spectrum | Ti KA1/EQ20 | 1099 |  | 4.511 | Ti KA1/EQ40 | 135.1 |  | 4.511 | Ti KA1/EQ50 | 2.45 |  | 4.511
CaO | 20 | 0.855 | Fit spectrum | Ca KA1/EQ20 | 604.2 |  | 3.6918 | Ca KA1/EQ40 | 41 |  | 3.6918 | Ca KA1/EQ50 | 0.91 |  | 3.6918
P2O5 | 15 | 0.471 | Fit spectrum | P KA1/EQ20 | 101.3 |  | 2.0137 | P KA1/EQ40 | 0.31 |  | 2.0137
SO3 | 16 | 0.332 | Fit spectrum | S KA1/EQ20 | 116.4 |  | 2.3079 | S KA1/EQ40 | 0.78 |  | 2.3079 | S KA1/EQ50 | 0.07 |  | 2.3079
Cl | 17 | 0.3 | Fit spectrum | Cl KA1/EQ20 | 586.7 |  | 2.6225 | Cl KA1/EQ40 | 3.58 |  | 2.6225 | Cl KA1/EQ50 | 0.94 |  | 2.6225
MnO | 25 | 0.268 | Fit spectrum | Mn KA1/EQ20 | 419.1 |  | 5.8989 | Mn KA1/EQ40 | 118.5 |  | 5.8989 | Mn KA1/EQ50 | 2.2 |  | 5.8989
ZrO2 | 40 | 0.139 | Fit spectrum | Zr KA1/EQ20 | 11.3 |  | 15.776 | Zr KA1/EQ40 | 440.4 |  | 15.776 | Zr KA1/EQ50 | 19.5 |  | 15.776
Nd2O3 | 60 | 0.0281 | Fit spectrum | Nd LA1/EQ20 | 14.1 |  | 5.2292 | Nd LA1/EQ40 | 4.21 |  | 5.2292 | Nd LA1/EQ50 | 0.08 |  | 5.2292
CeO2 | 58 | 0.016 | Fit spectrum | Ce KA1/EQ50 |  |  | 34.72 | Ce LA1/EQ20 | 11.9 |  | 4.8392 | Ce LA1/EQ40 | 2.56 |  | 4.8392
CoO | 27 | 0.0147 | Fit spectrum | Co KA1/EQ20 | 27.4 |  | 6.9306 | Co KA1/EQ40 | 14.5 |  | 6.9306 | Co KA1/EQ50 | 0.29 |  | 6.9306
V2O5 | 23 | 0.0144 | Fit spectrum | V KA1/EQ20 | 14.6 |  | 4.9524 | V KA1/EQ40 | 2.67 |  | 4.9524 | V KA1/EQ50 | 0.06 |  | 4.9524
Rb2O | 37 | 0.0133 | Fit spectrum | Rb KA1/EQ20 | 4.42 |  | 13.396 | Rb KA1/EQ40 | 62.2 |  | 13.396 | Rb KA1/EQ50 | 2.5 |  | 13.396
Pr6O11 | 59 | 0.0128 | Fit spectrum | Pr LA1/EQ20 | 8.96 |  | 5.0331 | Pr LA1/EQ40 | 1.92 |  | 5.0331 | Pr LA1/EQ50 | 0.17 |  | 5.0331
SnO2 | 50 | 0.011 | Fit spectrum | Sn KA1/EQ40 | 4.84 |  | 25.272 | Sn KA1/EQ50 | 3.06 |  | 25.272 | Sn LA/EQ20 |  |  | 3.4436
ZnO | 30 | 0.0108 | Fit spectrum | Zn KA1/EQ20 | 16.2 |  | 8.6392 | Zn KA1/EQ40 | 20.2 |  | 8.6392 | Zn KA1/EQ50 | 0.41 |  | 8.6392
SrO | 38 | 0.0098 | Fit spectrum | Sr KA1/EQ20 | 4.29 |  | 14.166 | Sr KA1/EQ40 | 53.6 |  | 14.166 | Sr KA1/EQ50 | 2.27 |  | 14.166
BaO | 56 | 0.0092 | Fit spectrum | Ba KA1/EQ40 | 0.15 |  | 32.194 | Ba KA1/EQ50 | 0.67 |  | 32.194 | Ba LA1/EQ20 | 5.07 |  | 4.4636
Cr2O3 | 24 | 0.0078 | Fit spectrum | Cr KA1/EQ20 | 10.1 |  | 5.4149 | Cr KA1/EQ40 | 2.2 |  | 5.4149 | Cr KA1/EQ50 | 0.05 |  | 5.4149
PbO | 82 | 0.0066 | Fit spectrum | Pb LA1/EQ20 | 3.57 |  | 10.55 | Pb LA1/EQ40 | 17.6 |  | 10.55 | Pb LA1/EQ50 | 0.53 |  | 10.55
Y2O3 | 39 | 0.0057 | Fit spectrum | Y KA1/EQ40 | 27.2 |  | 14.959 | Y KA1/EQ50 | 1.26 |  | 14.959 | Y LA1/EQ20 | 0 |  | 1.9221
Nb2O5 | 41 | 0.0045 | Fit spectrum | Nb KA1/EQ20 | 0.1 |  | 16.616 | Nb KA1/EQ40 | 18.6 |  | 16.616 | Nb KA1/EQ50 | 1.09 |  | 16.616
Bi2O3 | 83 | 0.0033 | Fit spectrum | Bi LA1/EQ20 | 1.43 |  | 10.833 | Bi LA1/EQ40 | 7.58 |  | 10.833 | Bi LA1/EQ50 | 0.23 |  | 10.833
Sb2O3 | 51 | 0.0032 | Fit spectrum | Sb KA1/EQ40 | 0.91 |  | 26.36 | Sb KA1/EQ50 | 0.43 |  | 26.36 | Sb LA1/EQ20 | 0.09 |  | 3.6041
TeO2 | 52 | 0.0025 | Fit spectrum | Te KA1/EQ40 | 0.45 |  | 27.474 | Te KA1/EQ50 | 0.42 |  | 27.474 | Te LA1/EQ20 | 1 |  | 3.77
NiO | 28 | 0.0024 | Fit spectrum | Ni KA1/EQ20 | 3.23 |  | 7.4784 | Ni KA1/EQ40 | 2.37 |  | 7.4784 | Ni KA1/EQ50 | 0.05 |  | 7.4784
Ga2O3 | 31 | 0.0024 | Fit spectrum | Ga KA1/EQ20 | 3.41 |  | 9.2521 | Ga KA1/EQ40 | 5.55 |  | 9.2521 | Ga KA1/EQ50 | 0.12 |  | 9.2521
CuO | 29 | 0.002 | Fit spectrum | Cu KA1/EQ20 | 2.7 |  | 8.0481 | Cu KA1/EQ40 | 2.64 |  | 8.0481 | Cu KA1/EQ50 | 0.05 |  | 8.0481
CdO | 48 | 0.0015 | Fit spectrum | Cd KA1/EQ40 | 1.06 |  | 23.174 | Cd KA1/EQ50 | 0.44 |  | 23.174 | Cd LA1/EQ20 | 0.81 |  | 3.1331
MoO3 | 42 | 0.0013 | Fit spectrum | Mo KA1/EQ40 | 4.84 |  | 17.48 | Mo KA1/EQ50 | 0.3 |  | 17.48 | Mo LA1/EQ20 | 0.51 |  | 2.2938
SeO2 | 34 | 0.0011 | Fit spectrum | Se KA1/EQ20 | 0.66 |  | 11.223 | Se KA1/EQ40 | 3.72 |  | 11.223 | Se KA1/EQ50 | 0.11 |  | 11.223
Br | 35 | 0.0009 | Fit spectrum | Br KA1/EQ20 | 0.91 |  | 11.925 | Br KA1/EQ40 | 4.86 |  | 11.925 | Br KA1/EQ50 | 0.14 |  | 11.925
GeO2 | 32 | 0 | Fit spectrum | Ge KA1/EQ20 |  |  | 9.8868 | Ge KA1/EQ40 |  |  | 9.8868 | Ge KA1/EQ50 |  |  | 9.8868
Na2O | 11 | 0 | Fit spectrum | Na KA1/EQ20 |  |  | 1.041 | Na KA1/EQ40 |  |  | 1.041
WO3 | 74 | 0 | Fit spectrum | W LA1/EQ20 |  |  | 8.3967 | W LA1/EQ40 |  |  | 8.3967 | W LA1/EQ50 |  |  | 8.3967
Ta2O5 | 73 | 0 | Fit spectrum | Ta LA1/EQ20 |  |  | 8.1457 | Ta LA1/EQ40 |  |  | 8.1457 | Ta LA1/EQ50 |  |  | 8.1457
La2O3 | 57 | 0 | Fit spectrum | La KA1/EQ50 |  |  | 33.442 | La LA1/EQ20 |  |  | 4.6483 | La LA1/EQ40 |  |  | 4.6483
Cs2O | 55 | 0 | Fit spectrum | Cs KA1/EQ40 |  |  | 30.973 | Cs KA1/EQ50 |  |  | 30.973 | Cs LA1/EQ20 |  |  | 4.2869
I | 53 | 0 | Fit spectrum | I KA1/EQ40 |  |  | 28.613 | I KA1/EQ50 |  |  | 28.613 | I LA1/EQ20 |  |  | 3.9377
As2O3 | 33 | 0 | Fit spectrum | As KA1/EQ20 |  |  | 10.544 | As KA1/EQ40 |  |  | 10.544 | As KA1/EQ50 |  |  | 10.544

## S70a
Sample name | Date | R/R0 = | Matrix |  |  | 27337
Pottery 70a | 2022-05-31 | 12.8 | SiO2
Formula | Z | Concentration | Status | Line 1 | Net int. | Calc. concentration | Line energy | Line 2 | Net int. | Calc. concentration | Line energy | Line 3 | Net int. | Calc. concentration | Line energy | Bound % | XRF %
SiO2 | 14 | 62.3 | Matrix | Si KA1/EQ20 | 11330 |  | 1.74 | Si KA1/EQ40 | 38 |  | 1.74 | Si KA1/EQ50 | 16.7 |  | 1.74 | 29.1
Al2O3 | 13 | 15 | Fit spectrum | Al KA1/EQ20 | 1211 |  | 1.4868 | Al KA1/EQ40 | 3.69 |  | 1.4868 | Al KA1/EQ50 | 17.7 |  | 1.4868
Fe2O3 | 26 | 8.74 | Fit spectrum | Fe KA1/EQ20 | 12780 |  | 6.4041 | Fe KA1/EQ40 | 5078 |  | 6.4041 | Fe KA1/EQ50 | 94.1 |  | 6.4041
Na2O | 11 | 5.26 | Fit spectrum | Na KA1/EQ20 | 10.3 |  | 1.041 | Na KA1/EQ40 | 1.07 |  | 1.041
CaO | 20 | 2.01 | Fit spectrum | Ca KA1/EQ20 | 1447 |  | 3.6918 | Ca KA1/EQ40 | 100.3 |  | 3.6918 | Ca KA1/EQ50 | 2.22 |  | 3.6918
MgO | 12 | 1.97 | Fit spectrum | Mg KA1/EQ20 | 27.3 |  | 1.2533 | Mg KA1/EQ40 | 0.6 |  | 1.2533
K2O | 19 | 1.7 | Fit spectrum | K KA1/EQ20 | 1051 |  | 3.3139 | K KA1/EQ40 | 51.3 |  | 3.3139 | K KA1/EQ50 | 0.74 |  | 3.3139
TiO2 | 22 | 1.3 | Fit spectrum | Ti KA1/EQ20 | 1077 |  | 4.511 | Ti KA1/EQ40 | 134.3 |  | 4.511 | Ti KA1/EQ50 | 2.44 |  | 4.511
P2O5 | 15 | 0.628 | Fit spectrum | P KA1/EQ20 | 140.2 |  | 2.0137 | P KA1/EQ40 | 0.44 |  | 2.0137
SO3 | 16 | 0.351 | Fit spectrum | S KA1/EQ20 | 127.8 |  | 2.3079 | S KA1/EQ40 | 0.87 |  | 2.3079 | S KA1/EQ50 | 0.08 |  | 2.3079
Cl | 17 | 0.297 | Fit spectrum | Cl KA1/EQ20 | 602.9 |  | 2.6225 | Cl KA1/EQ40 | 3.76 |  | 2.6225 | Cl KA1/EQ50 | 0.99 |  | 2.6225
MnO | 25 | 0.22 | Fit spectrum | Mn KA1/EQ20 | 336.4 |  | 5.8989 | Mn KA1/EQ40 | 96 |  | 5.8989 | Mn KA1/EQ50 | 1.79 |  | 5.8989
ZrO2 | 40 | 0.0872 | Fit spectrum | Zr KA1/EQ20 | 6.52 |  | 15.776 | Zr KA1/EQ40 | 253.6 |  | 15.776 | Zr KA1/EQ50 | 11.2 |  | 15.776
Nd2O3 | 60 | 0.0504 | Fit spectrum | Nd LA1/EQ20 | 25 |  | 5.2292 | Nd LA1/EQ40 | 7.55 |  | 5.2292 | Nd LA1/EQ50 | 0.15 |  | 5.2292
Cr2O3 | 24 | 0.029 | Fit spectrum | Cr KA1/EQ20 | 37.3 |  | 5.4149 | Cr KA1/EQ40 | 8.27 |  | 5.4149 | Cr KA1/EQ50 | 0.17 |  | 5.4149
Rb2O | 37 | 0.0162 | Fit spectrum | Rb KA1/EQ20 | 4.92 |  | 13.396 | Rb KA1/EQ40 | 69 |  | 13.396 | Rb KA1/EQ50 | 2.77 |  | 13.396
ZnO | 30 | 0.0148 | Fit spectrum | Zn KA1/EQ20 | 20.6 |  | 8.6392 | Zn KA1/EQ40 | 25.7 |  | 8.6392 | Zn KA1/EQ50 | 0.52 |  | 8.6392
SrO | 38 | 0.0139 | Fit spectrum | Sr KA1/EQ20 | 5.56 |  | 14.166 | Sr KA1/EQ40 | 69.5 |  | 14.166 | Sr KA1/EQ50 | 2.94 |  | 14.166
SnO2 | 50 | 0.0121 | Fit spectrum | Sn KA1/EQ40 | 4.93 |  | 25.272 | Sn KA1/EQ50 | 3.12 |  | 25.272 | Sn LA/EQ20 |  |  | 3.4436
BaO | 56 | 0.0094 | Fit spectrum | Ba KA1/EQ40 | 0.15 |  | 32.194 | Ba KA1/EQ50 | 0.65 |  | 32.194 | Ba LA1/EQ20 | 5.16 |  | 4.4636
V2O5 | 23 | 0.0083 | Fit spectrum | V KA1/EQ20 | 8.41 |  | 4.9524 | V KA1/EQ40 | 1.55 |  | 4.9524 | V KA1/EQ50 | 0.03 |  | 4.9524
NiO | 28 | 0.0082 | Fit spectrum | Ni KA1/EQ20 | 10.1 |  | 7.4784 | Ni KA1/EQ40 | 7.41 |  | 7.4784 | Ni KA1/EQ50 | 0.14 |  | 7.4784
PbO | 82 | 0.0072 | Fit spectrum | Pb LA1/EQ20 | 3.57 |  | 10.55 | Pb LA1/EQ40 | 17.6 |  | 10.55 | Pb LA1/EQ50 | 0.52 |  | 10.55
Y2O3 | 39 | 0.006 | Fit spectrum | Y KA1/EQ40 | 26.4 |  | 14.959 | Y KA1/EQ50 | 1.23 |  | 14.959 | Y LA1/EQ20 | 0 |  | 1.9221
Nb2O5 | 41 | 0.0048 | Fit spectrum | Nb KA1/EQ20 | 0.09 |  | 16.616 | Nb KA1/EQ40 | 18.1 |  | 16.616 | Nb KA1/EQ50 | 1.06 |  | 16.616
Ga2O3 | 31 | 0.0041 | Fit spectrum | Ga KA1/EQ20 | 5.35 |  | 9.2521 | Ga KA1/EQ40 | 8.67 |  | 9.2521 | Ga KA1/EQ50 | 0.19 |  | 9.2521
CuO | 29 | 0.0035 | Fit spectrum | Cu KA1/EQ20 | 4.31 |  | 8.0481 | Cu KA1/EQ40 | 4.2 |  | 8.0481 | Cu KA1/EQ50 | 0.08 |  | 8.0481
Bi2O3 | 83 | 0.0033 | Fit spectrum | Bi LA1/EQ20 | 1.3 |  | 10.833 | Bi LA1/EQ40 | 6.87 |  | 10.833 | Bi LA1/EQ50 | 0.21 |  | 10.833
Sb2O3 | 51 | 0.0029 | Fit spectrum | Sb KA1/EQ40 | 0.76 |  | 26.36 | Sb KA1/EQ50 | 0.36 |  | 26.36 | Sb LA1/EQ20 | 0.09 |  | 3.6041
TeO2 | 52 | 0.0018 | Fit spectrum | Te KA1/EQ40 | 0.3 |  | 27.474 | Te KA1/EQ50 | 0.29 |  | 27.474 | Te LA1/EQ20 | 0.75 |  | 3.77
CdO | 48 | 0.0015 | Fit spectrum | Cd KA1/EQ40 | 1.01 |  | 23.174 | Cd KA1/EQ50 | 0.41 |  | 23.174 | Cd LA1/EQ20 | 0.86 |  | 3.1331
MoO3 | 42 | 0.0009 | Fit spectrum | Mo KA1/EQ40 | 3.06 |  | 17.48 | Mo KA1/EQ50 | 0.19 |  | 17.48 | Mo LA1/EQ20 | 0.37 |  | 2.2938
Br | 35 | 0.0008 | Fit spectrum | Br KA1/EQ20 | 0.79 |  | 11.925 | Br KA1/EQ40 | 4.25 |  | 11.925 | Br KA1/EQ50 | 0.12 |  | 11.925
Ta2O5 | 73 | 0.0007 | Fit spectrum | Ta LA1/EQ20 | 0.41 |  | 8.1457 | Ta LA1/EQ40 | 0.59 |  | 8.1457 | Ta LA1/EQ50 | 0.01 |  | 8.1457
As2O3 | 33 | 0.0004 | Fit spectrum | As KA1/EQ20 | 0.4 |  | 10.544 | As KA1/EQ40 | 1.12 |  | 10.544 | As KA1/EQ50 | 0.03 |  | 10.544
GeO2 | 32 | 0 | Fit spectrum | Ge KA1/EQ20 |  |  | 9.8868 | Ge KA1/EQ40 |  |  | 9.8868 | Ge KA1/EQ50 |  |  | 9.8868
Pr6O11 | 59 | 0 | Fit spectrum | Pr LA1/EQ20 |  |  | 5.0331 | Pr LA1/EQ40 |  |  | 5.0331 | Pr LA1/EQ50 |  |  | 5.0331
WO3 | 74 | 0 | Fit spectrum | W LA1/EQ20 |  |  | 8.3967 | W LA1/EQ40 |  |  | 8.3967 | W LA1/EQ50 |  |  | 8.3967
CeO2 | 58 | 0 | Fit spectrum | Ce KA1/EQ50 |  |  | 34.72 | Ce LA1/EQ20 |  |  | 4.8392 | Ce LA1/EQ40 |  |  | 4.8392
La2O3 | 57 | 0 | Fit spectrum | La KA1/EQ50 |  |  | 33.442 | La LA1/EQ20 |  |  | 4.6483 | La LA1/EQ40 |  |  | 4.6483
Cs2O | 55 | 0 | Fit spectrum | Cs KA1/EQ40 |  |  | 30.973 | Cs KA1/EQ50 |  |  | 30.973 | Cs LA1/EQ20 |  |  | 4.2869
I | 53 | 0 | Fit spectrum | I KA1/EQ40 |  |  | 28.613 | I KA1/EQ50 |  |  | 28.613 | I LA1/EQ20 |  |  | 3.9377
SeO2 | 34 | 0 | Fit spectrum | Se KA1/EQ20 |  |  | 11.223 | Se KA1/EQ40 |  |  | 11.223 | Se KA1/EQ50 |  |  | 11.223
CoO | 27 | 0 | Fit spectrum | Co KA1/EQ20 |  |  | 6.9306 | Co KA1/EQ40 |  |  | 6.9306 | Co KA1/EQ50 |  |  | 6.9306

## S70b
Sample name | Date | R/R0 = | Matrix
Pottery 70b | 2022-05-31 | 12.8 | SiO2 |  |  | 27358
Formula | Z | Concentration | Status | Line 1 | Net int. | Calc. concentration | Line energy | Line 2 | Net int. | Calc. concentration | Line energy | Line 3 | Net int. | Calc. concentration | Line energy | Bound % | XRF %
SiO2 | 14 | 62.8 | Matrix | Si KA1/EQ20 | 11571 |  | 1.74 | Si KA1/EQ40 | 38.9 |  | 1.74 | Si KA1/EQ50 | 17.1 |  | 1.74 | 29.4
Al2O3 | 13 | 15 | Fit spectrum | Al KA1/EQ20 | 1229 |  | 1.4868 | Al KA1/EQ40 | 3.72 |  | 1.4868 | Al KA1/EQ50 | 18 |  | 1.4868
Fe2O3 | 26 | 8.65 | Fit spectrum | Fe KA1/EQ20 | 12680 |  | 6.4041 | Fe KA1/EQ40 | 5034 |  | 6.4041 | Fe KA1/EQ50 | 93.3 |  | 6.4041
Na2O | 11 | 4.86 | Fit spectrum | Na KA1/EQ20 | 9.58 |  | 1.041 | Na KA1/EQ40 | 1 |  | 1.041
CaO | 20 | 2.02 | Fit spectrum | Ca KA1/EQ20 | 1458 |  | 3.6918 | Ca KA1/EQ40 | 101 |  | 3.6918 | Ca KA1/EQ50 | 2.23 |  | 3.6918
MgO | 12 | 1.9 | Fit spectrum | Mg KA1/EQ20 | 26.8 |  | 1.2533 | Mg KA1/EQ40 | 0.59 |  | 1.2533
K2O | 19 | 1.72 | Fit spectrum | K KA1/EQ20 | 1069 |  | 3.3139 | K KA1/EQ40 | 52.1 |  | 3.3139 | K KA1/EQ50 | 0.75 |  | 3.3139
TiO2 | 22 | 1.31 | Fit spectrum | Ti KA1/EQ20 | 1085 |  | 4.511 | Ti KA1/EQ40 | 135.2 |  | 4.511 | Ti KA1/EQ50 | 2.46 |  | 4.511
P2O5 | 15 | 0.625 | Fit spectrum | P KA1/EQ20 | 140.4 |  | 2.0137 | P KA1/EQ40 | 0.44 |  | 2.0137
SO3 | 16 | 0.362 | Fit spectrum | S KA1/EQ20 | 132.4 |  | 2.3079 | S KA1/EQ40 | 0.9 |  | 2.3079 | S KA1/EQ50 | 0.08 |  | 2.3079
Cl | 17 | 0.293 | Fit spectrum | Cl KA1/EQ20 | 598.7 |  | 2.6225 | Cl KA1/EQ40 | 3.73 |  | 2.6225 | Cl KA1/EQ50 | 0.98 |  | 2.6225
MnO | 25 | 0.222 | Fit spectrum | Mn KA1/EQ20 | 340.4 |  | 5.8989 | Mn KA1/EQ40 | 97.1 |  | 5.8989 | Mn KA1/EQ50 | 1.81 |  | 5.8989
ZrO2 | 40 | 0.0851 | Fit spectrum | Zr KA1/EQ20 | 6.39 |  | 15.776 | Zr KA1/EQ40 | 248.4 |  | 15.776 | Zr KA1/EQ50 | 11 |  | 15.776
Nd2O3 | 60 | 0.0352 | Fit spectrum | Nd LA1/EQ20 | 17.5 |  | 5.2292 | Nd LA1/EQ40 | 5.28 |  | 5.2292 | Nd LA1/EQ50 | 0.11 |  | 5.2292
Rb2O | 37 | 0.0159 | Fit spectrum | Rb KA1/EQ20 | 4.84 |  | 13.396 | Rb KA1/EQ40 | 67.9 |  | 13.396 | Rb KA1/EQ50 | 2.73 |  | 13.396
BaO | 56 | 0.0157 | Fit spectrum | Ba KA1/EQ40 | 0.25 |  | 32.194 | Ba KA1/EQ50 | 1.08 |  | 32.194 | Ba LA1/EQ20 | 8.65 |  | 4.4636
V2O5 | 23 | 0.0157 | Fit spectrum | V KA1/EQ20 | 15.9 |  | 4.9524 | V KA1/EQ40 | 2.94 |  | 4.9524 | V KA1/EQ50 | 0.06 |  | 4.9524
ZnO | 30 | 0.0147 | Fit spectrum | Zn KA1/EQ20 | 20.5 |  | 8.6392 | Zn KA1/EQ40 | 25.6 |  | 8.6392 | Zn KA1/EQ50 | 0.52 |  | 8.6392
SrO | 38 | 0.0136 | Fit spectrum | Sr KA1/EQ20 | 5.43 |  | 14.166 | Sr KA1/EQ40 | 67.9 |  | 14.166 | Sr KA1/EQ50 | 2.87 |  | 14.166
SnO2 | 50 | 0.0122 | Fit spectrum | Sn KA1/EQ40 | 4.99 |  | 25.272 | Sn KA1/EQ50 | 3.16 |  | 25.272 | Sn LA/EQ20 |  |  | 3.4436
NiO | 28 | 0.0078 | Fit spectrum | Ni KA1/EQ20 | 9.69 |  | 7.4784 | Ni KA1/EQ40 | 7.09 |  | 7.4784 | Ni KA1/EQ50 | 0.14 |  | 7.4784
PbO | 82 | 0.0062 | Fit spectrum | Pb LA1/EQ20 | 3.12 |  | 10.55 | Pb LA1/EQ40 | 15.3 |  | 10.55 | Pb LA1/EQ50 | 0.46 |  | 10.55
Y2O3 | 39 | 0.0058 | Fit spectrum | Y KA1/EQ40 | 25.3 |  | 14.959 | Y KA1/EQ50 | 1.17 |  | 14.959 | Y LA1/EQ20 | 0 |  | 1.9221
CeO2 | 58 | 0.0056 | Fit spectrum | Ce KA1/EQ50 |  |  | 34.72 | Ce LA1/EQ20 | 4.15 |  | 4.8392 | Ce LA1/EQ40 | 0.9 |  | 4.8392
Nb2O5 | 41 | 0.0049 | Fit spectrum | Nb KA1/EQ20 | 0.09 |  | 16.616 | Nb KA1/EQ40 | 18.3 |  | 16.616 | Nb KA1/EQ50 | 1.07 |  | 16.616
Pr6O11 | 59 | 0.0049 | Fit spectrum | Pr LA1/EQ20 | 3.37 |  | 5.0331 | Pr LA1/EQ40 | 0.73 |  | 5.0331 | Pr LA1/EQ50 | 0.07 |  | 5.0331
Ga2O3 | 31 | 0.004 | Fit spectrum | Ga KA1/EQ20 | 5.29 |  | 9.2521 | Ga KA1/EQ40 | 8.58 |  | 9.2521 | Ga KA1/EQ50 | 0.19 |  | 9.2521
Sb2O3 | 51 | 0.004 | Fit spectrum | Sb KA1/EQ40 | 1.05 |  | 26.36 | Sb KA1/EQ50 | 0.5 |  | 26.36 | Sb LA1/EQ20 | 0.12 |  | 3.6041
CuO | 29 | 0.0036 | Fit spectrum | Cu KA1/EQ20 | 4.39 |  | 8.0481 | Cu KA1/EQ40 | 4.28 |  | 8.0481 | Cu KA1/EQ50 | 0.09 |  | 8.0481
TeO2 | 52 | 0.0035 | Fit spectrum | Te KA1/EQ40 | 0.57 |  | 27.474 | Te KA1/EQ50 | 0.54 |  | 27.474 | Te LA1/EQ20 | 1.41 |  | 3.77
Bi2O3 | 83 | 0.0033 | Fit spectrum | Bi LA1/EQ20 | 1.29 |  | 10.833 | Bi LA1/EQ40 | 6.83 |  | 10.833 | Bi LA1/EQ50 | 0.21 |  | 10.833
CdO | 48 | 0.0016 | Fit spectrum | Cd KA1/EQ40 | 1.09 |  | 23.174 | Cd KA1/EQ50 | 0.45 |  | 23.174 | Cd LA1/EQ20 | 0.93 |  | 3.1331
SeO2 | 34 | 0.0011 | Fit spectrum | Se KA1/EQ20 | 0.58 |  | 11.223 | Se KA1/EQ40 | 3.27 |  | 11.223 | Se KA1/EQ50 | 0.09 |  | 11.223
As2O3 | 33 | 0.0011 | Fit spectrum | As KA1/EQ20 | 1.17 |  | 10.544 | As KA1/EQ40 | 3.33 |  | 10.544 | As KA1/EQ50 | 0.08 |  | 10.544
MoO3 | 42 | 0.001 | Fit spectrum | Mo KA1/EQ40 | 3.57 |  | 17.48 | Mo KA1/EQ50 | 0.22 |  | 17.48 | Mo LA1/EQ20 | 0.43 |  | 2.2938
GeO2 | 32 | 0 | Fit spectrum | Ge KA1/EQ20 |  |  | 9.8868 | Ge KA1/EQ40 |  |  | 9.8868 | Ge KA1/EQ50 |  |  | 9.8868
WO3 | 74 | 0 | Fit spectrum | W LA1/EQ20 |  |  | 8.3967 | W LA1/EQ40 |  |  | 8.3967 | W LA1/EQ50 |  |  | 8.3967
Ta2O5 | 73 | 0 | Fit spectrum | Ta LA1/EQ20 |  |  | 8.1457 | Ta LA1/EQ40 |  |  | 8.1457 | Ta LA1/EQ50 |  |  | 8.1457
La2O3 | 57 | 0 | Fit spectrum | La KA1/EQ50 |  |  | 33.442 | La LA1/EQ20 |  |  | 4.6483 | La LA1/EQ40 |  |  | 4.6483
Cs2O | 55 | 0 | Fit spectrum | Cs KA1/EQ40 |  |  | 30.973 | Cs KA1/EQ50 |  |  | 30.973 | Cs LA1/EQ20 |  |  | 4.2869
I | 53 | 0 | Fit spectrum | I KA1/EQ40 |  |  | 28.613 | I KA1/EQ50 |  |  | 28.613 | I LA1/EQ20 |  |  | 3.9377
Br | 35 | 0 | Fit spectrum | Br KA1/EQ20 |  |  | 11.925 | Br KA1/EQ40 |  |  | 11.925 | Br KA1/EQ50 |  |  | 11.925
Cr2O3 | 24 | 0 | Fit spectrum | Cr KA1/EQ20 |  |  | 5.4149 | Cr KA1/EQ40 |  |  | 5.4149 | Cr KA1/EQ50 |  |  | 5.4149
CoO | 27 | 0 | Fit spectrum | Co KA1/EQ20 |  |  | 6.9306 | Co KA1/EQ40 |  |  | 6.9306 | Co KA1/EQ50 |  |  | 6.9306