## README
This spreadsheet contains the datasets used for the PCA analysis. This data was normalized and standardized. See section 5.2. The datasets are the datasets ready to be used for PCA analysis
Terms explained
Dataset 1 | XRF readings for selected sherds, normalized and standardized
Dataset 2 | XRF readings for selected sherds and raw materials, outliers removed, normalized, and standardized without outliers. For PCA 2.
Variables | The variables selected for analysis are presented
S | Sample
G | Groups from microscopic analysis
PCA | Principle Component analysis

## Dataset 1
S | G | Al2O3 | CaO | Cr2O3 | CuO | Fe2O3 | Ga2O3 | K2O | MgO | MnO | Nb2O5 | NiO | P2O5 | Rb2O | SiO2 | SO3 | SrO | TiO2 | Y2O3 | ZnO | ZrO2
1 | D | 0.336 | 0.335 | -0.035 | 2.887 | -0.365 | 3.609 | 0.507 | 0.208 | -0.354 | 1.475 | 3.016 | 0.153 | 0.789 | -0.446 | 0.183 | 0.684 | -0.457 | 1.368 | 1.8 | 0.027
2 | D | -0.507 | -0.166 | 0.676 | -0.347 | -0.483 | -0.23 | 0.176 | -1.484 | -0.342 | -0.92 | 1.002 | 0.051 | 0.555 | 0.537 | -0.824 | -0.028 | -0.39 | -0.292 | -0.53 | -0.277
4 | D | 0.268 | -0.132 | 0.764 | 0.131 | 0.558 | 0.266 | 0.733 | -0.165 | -0.31 | -0.006 | 0.213 | -0.247 | 0.607 | 0.016 | 0.054 | 0.166 | -0.283 | 0.115 | 0.409 | -0.389
5 | B | -0.567 | -1.408 | 0.028 | -0.534 | -0.029 | -0.683 | -1.131 | -0.808 | 1.894 | 0.586 | -0.841 | -1.317 | -0.337 | 1.68 | -1.371 | -1.448 | 1.526 | 0.5 | -1.205 | 2.28
7 | E | 1.004 | 0.497 | -1.803 | -1.322 | 0.334 | -1.366 | 0.335 | 1.136 | -0.748 | -0.489 | -1.308 | 0.518 | 0.661 | -0.888 | 0.068 | 0.945 | -0.404 | -1.498 | -0.397 | -0.703
8 | D | 1.382 | 0.357 | -0.389 | -0.023 | 0.69 | 0.005 | 0.683 | 0.464 | -0.314 | 0.204 | -0.257 | -0.312 | 1.058 | -0.751 | -0.302 | 0.55 | -0.171 | 0.691 | 0.236 | -0.163
9 | D | 0.731 | -0.287 | 1.38 | 1.477 | 1.171 | 2.032 | 1.035 | 0.374 | -0.098 | 1.036 | 1.882 | -0.607 | 1.436 | -0.087 | 0.468 | -0.407 | -0.234 | 1.842 | 1.401 | 0.03
10 | D | 0.868 | -0.042 | 1.275 | -0.756 | -0.256 | -0.497 | 0.205 | 0.682 | -0.529 | 0.13 | -0.56 | 0.574 | 0.797 | -0.189 | -0.929 | 0.294 | -0.239 | 0.148 | -0.343 | -0.123
11 | D | -0.228 | 0.766 | -1.803 | 0.389 | -1.199 | -0.953 | 0.568 | 0.714 | -0.282 | -0.955 | -0.583 | -0.141 | -0.374 | -0.804 | 3.769 | 1.039 | -0.72 | -0.441 | -0.394 | -0.3
12 | C | -1.566 | 1.084 | -0.479 | -0.236 | -2.021 | -0.637 | -0.717 | 0.76 | -0.798 | -1.468 | -0.409 | 2.483 | -1.424 | -0.71 | 0.281 | 0.547 | -1.432 | -0.189 | -0.524 | -0.244
13 | B | 0.028 | -0.643 | 0.858 | -0.568 | 0.953 | -0.504 | 0.511 | -0.421 | 1.265 | 0.278 | -0.306 | -0.334 | 0.135 | 0.547 | 0.191 | -0.463 | 0.629 | -0.219 | -0.762 | 0.236
15 | E | -0.739 | 0.188 | 0.215 | -0.408 | -0.478 | -0.568 | -0.08 | 0.147 | 0.273 | -0.562 | -0.355 | 1.021 | -0.615 | -0.058 | 0.234 | 0.023 | -0.362 | -0.205 | -0.647 | 0.005
17 | D | 0.572 | -0.05 | 1.152 | 0.316 | -0.151 | 0.539 | 0.461 | 0.096 | -0.446 | 0.17 | 1.002 | 0.019 | 0.754 | -0.095 | 0.455 | 0.304 | -0.202 | 0.026 | 0.215 | -0.136
18 | B | 0.225 | -1.04 | -1.803 | 1.231 | 0.278 | 0.245 | 0.705 | -0.046 | 0.108 | 1.407 | -0.053 | -0.76 | -0.412 | 0.887 | -0.433 | -0.998 | 0.928 | 0.541 | -0.854 | 0.616
19 | D | -0.097 | -0.307 | -0.234 | 1.422 | 0.481 | 0.483 | 1.925 | -0.229 | -0.311 | -0.866 | 0.737 | -0.516 | -0.004 | 0.185 | 0.009 | -0.571 | -0.415 | -0.313 | 1.332 | -0.414
21 | D | 1.494 | 0.118 | -0.233 | -0.316 | 0.56 | -0.134 | 0.461 | 0.018 | -0.285 | -0.132 | 0.203 | -0.026 | 0.806 | -0.437 | -0.811 | 0.279 | -0.129 | 0.755 | -0.059 | -0.134
22 | F | 0.181 | 0.602 | 0.881 | -0.989 | -0.637 | -0.867 | 0.375 | 0.618 | -0.703 | -0.866 | -0.883 | 0.506 | 0.375 | -0.67 | 0.245 | 0.519 | -0.894 | -1.463 | -0.483 | -0.744
23 | C | -1.221 | 1.823 | -0.338 | -1.281 | -0.693 | -0.915 | -2.393 | 0.443 | -0.686 | -0.125 | -1.297 | 1.191 | -2.267 | -1.366 | 0.672 | 1.405 | -1.394 | 0.324 | 0.48 | -0.968
24 | C | 0.532 | 1.781 | 0.255 | 1.437 | -0.599 | -0.408 | -1.374 | 3.761 | -0.554 | -1.669 | -0.061 | 2.138 | -1.675 | -2.283 | 2.242 | 1.086 | -1.228 | 0.131 | 2.608 | -1.092
25 | D | -0.535 | -0.271 | 0.664 | 0.341 | -0.456 | 0.828 | 0.249 | -1.005 | -0.355 | -0.312 | 1.266 | -0.744 | 0.385 | 0.581 | -1.286 | 0.015 | -0.249 | 0.282 | -0.078 | -0.283
26 | D | 2.401 | 0.494 | 0.65 | -0.794 | 0.268 | -0.294 | 0.081 | 0.949 | -0.536 | -0.047 | -0.43 | 0.765 | -0.083 | -1.067 | -0.145 | 0.95 | -0.256 | 0.151 | -0.092 | -0.405
27 | C | -0.421 | 0.942 | -0.03 | -0.935 | -0.027 | -0.759 | -1.101 | -0.017 | -0.639 | -0.033 | -1.12 | 0.839 | -1.646 | -0.732 | 0.432 | 0.539 | -0.809 | 0.123 | -0.22 | -0.852
28 | E | -1.696 | 0.882 | 0.778 | 0.761 | -0.322 | 0.271 | 0.34 | 0.678 | -0.331 | -1.255 | 0.261 | 0.682 | 0.753 | -0.638 | 0.533 | 0.104 | -1.456 | -0.665 | 1.052 | -1.13
30 | E | -1.028 | 0.845 | 1.006 | 0.226 | -0.025 | 0.604 | 0.403 | 0.96 | -0.654 | -1.216 | 0.236 | 0.572 | 0.214 | -0.825 | 0.87 | 0.323 | -0.204 | -1.225 | 1.092 | -1
32 | B | 1.036 | -1.373 | 1.072 | 0.459 | 0.716 | 0.241 | 0.689 | -0.145 | -0.098 | 1.21 | -0.07 | -0.607 | 0.633 | 1.054 | -0.939 | -1.349 | 1.037 | 0.208 | -0.845 | 0.682
33 | B | 1.265 | -0.672 | 1.225 | 0.22 | 2.087 | 0.696 | 1.416 | 0.188 | -0.561 | -0.617 | 0.274 | -0.48 | 1.757 | 0.114 | 0.785 | -0.539 | 0.001 | -1.255 | 1.666 | -0.83
35 | B | -1.053 | -1.287 | -1.803 | -0.285 | 0.395 | -0.621 | 0.302 | -0.971 | 0.81 | 1.177 | -0.26 | -1.101 | 0.056 | 1.522 | -0.817 | -1.162 | 1.063 | 0.434 | -1.31 | 0.748
36 | B | 0.736 | -1.307 | 1.175 | 1.16 | 1.063 | 0.757 | -0.842 | -0.498 | 2.488 | 1.673 | 0.712 | -0.453 | -0.391 | 1.125 | -0.518 | -1.299 | 2.328 | 1.172 | 1.05 | 1.086
37 | E | -3.236 | 1.815 | -0.342 | -0.19 | -1.299 | -0.667 | 0.362 | -2.422 | -0.613 | -0.767 | 0.099 | 0.542 | 0.018 | -0.727 | 1.449 | 0.787 | -0.878 | -0.66 | -0.277 | -0.812
39 | B | 0.459 | -1.387 | 0.927 | -0.33 | 0.699 | -0.596 | -1.158 | -0.716 | 3.348 | 0.81 | 0.025 | -1.158 | -0.215 | 1.379 | -0.954 | -1.471 | 1.77 | 1.531 | -0.344 | 1.613
40 | C | 0.048 | 1.805 | -0.848 | -1.694 | 0.223 | -1.027 | -2.026 | 0.794 | -0.646 | -1.025 | -0.891 | 1.813 | -2.285 | -1.757 | 0.845 | 1.685 | -0.747 | -0.472 | 1.546 | -1.102
42 | D | 1.412 | 0.027 | -0.591 | 0.724 | 0.207 | 0.656 | 1.188 | 0.816 | -0.351 | 1.172 | -0.083 | -0.116 | 0.456 | -0.516 | 0.34 | 0.226 | -0.12 | 1.274 | 0.707 | 0.064
43 | B | 0.076 | -1.16 | 0.486 | 1.474 | 0.461 | -0.006 | 0.571 | -0.561 | 0.16 | 1.201 | -0.342 | -0.328 | 0.321 | 1.101 | -0.727 | -1.132 | 0.929 | 0.069 | -1.265 | 0.766
46 | B | 0.023 | -1.339 | -1.803 | 0.867 | 0.756 | 0.623 | 0.566 | -0.202 | 0.703 | 0.959 | 1.065 | -0.896 | 0.21 | 1.208 | -0.92 | -1.37 | 1.198 | 0.498 | -1.207 | 0.748
47 | D | 0.767 | 0.21 | 0.558 | 0.47 | 1.956 | 1.366 | 1.21 | 0.418 | -0.334 | 1.691 | 0.039 | -0.382 | 1.929 | -0.679 | 0.941 | 0.236 | -0.284 | 0.942 | 1.691 | -0.371
48 | D | -0.959 | -0.107 | 0.408 | -1.022 | -0.013 | -0.879 | 0.261 | -0.798 | -0.34 | -0.365 | -0.537 | -0.451 | 0.304 | 0.417 | -0.935 | -0.1 | -0.344 | 0.009 | -0.722 | -0.095
50 | E | -1.462 | 0.778 | -1.803 | 0.345 | -1.29 | 0.239 | 0.306 | 0.111 | -0.842 | -1.422 | 0.332 | -0.089 | 0.077 | -0.386 | 0.065 | 0.307 | -0.904 | -1.75 | 0.602 | -1.092
52 | C | -0.943 | 1.545 | -1.071 | 0.822 | -1.411 | 0.308 | -0.546 | -0.597 | -0.635 | -1.093 | 0.596 | 0.607 | -2.24 | -1.077 | 1.485 | 1.397 | -0.733 | -1.342 | 0.795 | -0.623
53 | B | -0.176 | -1.416 | 0.145 | -0.907 | 0.448 | -0.869 | -0.259 | -2.422 | 1.19 | 0.887 | -1.154 | -1.093 | 0.045 | 1.75 | -1.133 | -1.398 | 1.753 | 0.806 | -1.564 | 1.723
54 | B | -0.804 | -0.471 | -0.505 | -0.054 | -0.563 | -0.449 | 0.299 | -1.243 | -0.059 | 0.444 | 0.109 | -0.731 | -0.225 | 0.821 | -0.015 | -1.031 | 0.462 | 0.125 | -1.546 | 0.404
58 | D | -0.608 | -0.181 | 1.145 | 0.152 | -1.601 | 0.806 | 0.465 | -0.333 | -0.7 | 0.334 | 1.29 | 0.202 | 0.298 | 0.446 | -0.868 | -0.18 | -0.056 | 0.187 | -0.442 | 0.274
60 | D | 0.542 | 0.166 | -0.701 | 2.397 | -0.669 | 3.065 | 0.358 | -0.145 | -0.183 | 1.007 | 2.749 | -0.812 | 0.581 | -0.204 | 0.177 | 0.708 | -0.43 | 1.56 | 0.958 | 0.118
61 | A | 0.831 | -1.653 | 0.654 | -1.163 | 1.155 | -1.028 | -1.467 | -1.047 | 2.446 | 1.475 | -1.33 | -1.942 | -0.267 | 1.645 | -1.572 | -1.773 | 1.932 | 1.288 | -0.99 | 2.591
62 | B | 0.534 | -0.747 | 0.919 | -0.182 | 1.946 | 0.314 | 1.106 | 0.042 | -0.52 | -1.05 | -0.093 | -0.798 | 0.823 | 0.403 | -0.191 | -0.742 | -0.101 | -1.924 | 0.808 | -1.023
64 | F | -0.221 | 0.326 | 0.036 | -1.694 | -1.264 | -0.905 | 0.288 | 0.937 | -0.834 | -0.444 | -0.894 | 1.675 | 0.548 | -0.392 | 0.686 | 0.469 | -0.45 | -0.904 | -0.699 | -0.34
65 | D | -0.804 | 0.596 | -1.803 | -0.693 | -1.157 | -0.732 | -0.055 | 0.074 | -0.555 | -0.996 | -1.019 | 0.406 | 0.362 | -0.362 | 1.282 | 1.825 | -0.527 | -1.177 | -0.613 | -0.648
66 | Unc. | 0.064 | 0.654 | 0.45 | -0.28 | -0.733 | -0.228 | -0.07 | 1.038 | -0.701 | -1.426 | -0.318 | 0.661 | -0.039 | -0.728 | 0.238 | 0.761 | -0.699 | -1.988 | -0.208 | -0.82
67 | Unc. | 0.893 | 1.325 | -1.658 | -1.694 | 0.378 | -1.089 | -3.099 | 1.337 | -0.704 | -0.924 | -2.045 | 2.414 | -2.905 | -1.423 | -0.845 | 1.99 | -0.725 | -0.186 | 0.008 | -0.863
68 | A | -0.868 | -1.709 | -1.063 | -0.632 | -1.602 | -1.029 | -1.824 | -1.313 | 2.216 | 0.955 | -1.036 | -2.053 | -0.734 | 2.285 | -1.403 | -1.841 | 2.052 | 1.043 | -1.852 | 3.367
69 | Unc. | -0.1 | 0.741 | 0.258 | -0.65 | -0.898 | -0.161 | 0.177 | 0.623 | -0.682 | -0.916 | -0.163 | -0.302 | 0.149 | -0.705 | 0.079 | 0.783 | -1.043 | -1.784 | -0.313 | -0.844
70 | B | 1.127 | -1.546 | 1.098 | 0.266 | 2.456 | 1.148 | -1.181 | -0.799 | 1.733 | 1.685 | 1.591 | -1.039 | 0.247 | 1.299 | -1.143 | -1.646 | 2.362 | 1.81 | 0.328 | 1.444

## Dataset 2
S | G | Al2O3 | CaO | Cr2O3 | CuO | Fe2O3 | Ga2O3 | K2O | MgO | MnO | Nb2O5 | NiO | P2O5 | Rb2O | SiO2 | SO3 | SrO | TiO2 | Y2O3 | ZnO | ZrO2
1 | D | 545 | 250 | -119 | 2339 | -179 | 3998 | 533 | 369 | -151 | 1733 | 2956 | 544 | 824 | -438 | -387 | 782 | -315 | 1504 | 2030 | 297
2 | D | -193 | -271 | 584 | -156 | -286 | -205 | 106 | -1772 | -137 | -638 | 1124 | 414 | 521 | 666 | -620 | -7 | -240 | 247 | -223 | -31
4 | D | 485 | -235 | 670 | 213 | 649 | 337 | 825 | -103 | -101 | 266 | 406 | 34 | 588 | 81 | -417 | 208 | -122 | 555 | 684 | -152
5 | B | -246 | -1561 | -57 | -300 | 122 | -701 | -1583 | -917 | 2373 | 852 | -553 | -1330 | -629 | 1949 | -747 | -1580 | 1873 | 847 | -876 | 2729
7 | E | 1129 | 417 | -1867 | -908 | 448 | -1449 | 310 | 1543 | -593 | -212 | -977 | 1009 | 658 | -934 | -414 | 1072 | -256 | -666 | -95 | -491
8 | D | 1460 | 273 | -469 | 94 | 768 | 52 | 760 | 693 | -106 | 474 | -21 | -49 | 1170 | -780 | -499 | 634 | 1 | 992 | 518 | 92
9 | D | 890 | -397 | 1279 | 1252 | 1200 | 2271 | 1215 | 579 | 137 | 1297 | 1924 | -424 | 1657 | -35 | -321 | -427 | -69 | 1863 | 1644 | 301
10 | D | 1010 | -142 | 1175 | -471 | -82 | -498 | 143 | 970 | -347 | 401 | -296 | 1081 | 834 | -150 | -644 | 351 | -73 | 580 | -43 | 135
11 | D | 50 | 697 | -1867 | 412 | -928 | -997 | 612 | 1010 | -69 | -673 | -318 | 170 | -677 | -840 | 442 | 1176 | -604 | 134 | -93 | -55
12 | C | -1120 | 1027 | -558 | -70 | -1667 | -651 | -1048 | 1068 | -649 | -1181 | -159 | 3513 | -2030 | -734 | -365 | 631 | -1391 | 325 | -218 | 4
13 | B | 275 | -766 | 763 | -326 | 1004 | -505 | 538 | -427 | 1667 | 547 | -65 | -76 | -20 | 677 | -385 | -488 | 884 | 303 | -448 | 522
15 | E | -396 | 97 | 127 | -203 | -281 | -575 | -225 | 292 | 553 | -284 | -111 | 1650 | -987 | -2 | -375 | 50 | -210 | 314 | -337 | 273
17 | D | 751 | -150 | 1054 | 356 | 12 | 637 | 473 | 228 | -254 | 440 | 1124 | 373 | 777 | -44 | -325 | 362 | -33 | 488 | 497 | 121
18 | B | 447 | -1179 | -1867 | 1061 | 398 | 315 | 788 | 47 | 368 | 1665 | 165 | -619 | -725 | 1058 | -530 | -1082 | 1214 | 878 | -537 | 933
19 | D | 165 | -417 | -316 | 1209 | 579 | 575 | 2365 | -184 | -102 | -586 | 883 | -309 | -199 | 270 | -428 | -608 | -268 | 231 | 1578 | -179
21 | D | 1558 | 24 | -315 | -132 | 651 | -100 | 474 | 129 | -73 | 141 | 397 | 316 | 844 | -427 | -617 | 334 | 48 | 1040 | 231 | 123
22 | F | 409 | 526 | 786 | -651 | -424 | -903 | 363 | 888 | -543 | -585 | -590 | 994 | 289 | -689 | -373 | 600 | -797 | -639 | -179 | -535
23 | C | -819 | 1795 | -419 | -876 | -474 | -956 | -3213 | 666 | -523 | 148 | -967 | 1867 | -3117 | -1470 | -274 | 1582 | -1349 | 714 | 753 | -777
25 | D | -218 | -380 | 571 | 375 | -262 | 953 | 200 | -1167 | -151 | -36 | 1364 | -599 | 302 | 716 | -727 | 41 | -86 | 682 | 213 | -38
26 | D | 2351 | 414 | 558 | -501 | 388 | -275 | -17 | 1307 | -355 | 226 | -179 | 1324 | -301 | -1135 | -463 | 1077 | -93 | 583 | 200 | -169
27 | C | -118 | 880 | -115 | -609 | 124 | -784 | -1544 | 84 | -471 | 239 | -806 | 1418 | -2317 | -759 | -330 | 622 | -703 | 562 | 76 | -652
28 | E | -1234 | 817 | 684 | 699 | -141 | 344 | 318 | 964 | -125 | -970 | 450 | 1218 | 776 | -654 | -306 | 140 | -1417 | -35 | 1307 | -952
30 | E | -650 | 779 | 909 | 287 | 125 | 708 | 398 | 1321 | -488 | -931 | 428 | 1078 | 81 | -864 | -229 | 383 | -35 | -459 | 1345 | -811
32 | B | 1157 | -1524 | 975 | 466 | 791 | 311 | 768 | -78 | 137 | 1470 | 149 | -424 | 622 | 1247 | -647 | -1470 | 1334 | 626 | -528 | 1004
33 | B | 1358 | -796 | 1126 | 282 | 2022 | 808 | 1707 | 344 | -383 | -338 | 462 | -263 | 2071 | 191 | -248 | -573 | 191 | -482 | 1900 | -628
35 | B | -671 | -1436 | -1867 | -108 | 503 | -634 | 268 | -1123 | 1156 | 1437 | -23 | -1054 | -122 | 1772 | -619 | -1263 | 1363 | 797 | -979 | 1075
36 | B | 895 | -1456 | 1076 | 1007 | 1102 | 875 | -1209 | -525 | 3039 | 1929 | 861 | -228 | -699 | 1326 | -549 | -1415 | 2759 | 1356 | 1305 | 1441
37 | E | -2582 | 1786 | -423 | -35 | -1019 | -684 | 346 | -2960 | -441 | -487 | 302 | 1039 | -171 | -754 | -95 | 897 | -779 | -32 | 21 | -608
39 | B | 652 | -1539 | 832 | -143 | 775 | -606 | -1617 | -801 | 4005 | 1074 | 235 | -1126 | -471 | 1611 | -650 | -1605 | 2143 | 1628 | -44 | 2010
40 | C | 292 | 1776 | -924 | -1195 | 349 | -1078 | -2739 | 1111 | -478 | -742 | -597 | 2659 | -3141 | -1910 | -234 | 1892 | -635 | 111 | 1785 | -921
42 | D | 1486 | -71 | -669 | 671 | 334 | 765 | 1413 | 1139 | -148 | 1432 | 137 | 202 | 393 | -516 | -351 | 275 | 58 | 1433 | 972 | 337
43 | B | 317 | -1304 | 396 | 1249 | 562 | 40 | 616 | -605 | 426 | 1461 | -98 | -69 | 220 | 1299 | -598 | -1230 | 1215 | 520 | -934 | 1096
46 | B | 271 | -1489 | -1867 | 781 | 827 | 729 | 609 | -150 | 1035 | 1222 | 1181 | -793 | 76 | 1420 | -642 | -1494 | 1512 | 845 | -879 | 1075
47 | D | 922 | 119 | 467 | 474 | 1904 | 1542 | 1441 | 635 | -128 | 1946 | 248 | -137 | 2293 | -699 | -212 | 286 | -124 | 1182 | 1924 | -133
48 | D | -589 | -210 | 319 | -676 | 136 | -916 | 215 | -905 | -135 | -89 | -275 | -226 | 197 | 531 | -646 | -87 | -190 | 475 | -409 | 165
50 | E | -1029 | 709 | -1867 | 378 | -1010 | 308 | 274 | 247 | -699 | -1136 | 515 | 235 | -96 | -370 | -415 | 365 | -807 | -856 | 871 | -910
52 | C | -575 | 1506 | -1144 | 746 | -1119 | 384 | -827 | -650 | -466 | -810 | 755 | 1122 | -3082 | -1147 | -86 | 1573 | -619 | -548 | 1058 | -404
53 | B | 96 | -1569 | 59 | -588 | 550 | -905 | -456 | -2960 | 1582 | 1150 | -837 | -1043 | -136 | 2027 | -692 | -1525 | 2124 | 1079 | -1224 | 2128
54 | B | -454 | -588 | -584 | 70 | -358 | -445 | 264 | -1468 | 180 | 712 | 312 | -583 | -484 | 985 | -433 | -1118 | 699 | 563 | -1207 | 704
58 | D | -282 | -287 | 1047 | 230 | -1289 | 929 | 479 | -316 | -539 | 603 | 1386 | 606 | 190 | 564 | -630 | -175 | 128 | 610 | -139 | 564
60 | D | 725 | 74 | -778 | 1962 | -453 | 3402 | 340 | -78 | 41 | 1269 | 2713 | -685 | 554 | -166 | -389 | 809 | -284 | 1650 | 1215 | 395
61 | A | 978 | -1816 | 561 | -785 | 1185 | -1079 | -2017 | -1219 | 2992 | 1732 | -997 | -2125 | -539 | 1909 | -793 | -1940 | 2321 | 1444 | -669 | 3065
62 | B | 718 | -875 | 823 | -28 | 1895 | 391 | 1307 | 159 | -337 | -767 | 128 | -668 | 867 | 516 | -474 | -798 | 78 | -989 | 1071 | -836
64 | F | 56 | 239 | -49 | -1195 | -987 | -945 | 251 | 1292 | -689 | -167 | -600 | 2483 | 513 | -377 | -271 | 545 | -307 | -216 | -388 | -99
65 | D | -454 | 520 | -1867 | -422 | -891 | -755 | -193 | 199 | -376 | -714 | -714 | 866 | 272 | -343 | -133 | 2047 | -391 | -423 | -304 | -431
66 | Unc. | 306 | 581 | 360 | -104 | -510 | -203 | -212 | 1419 | -540 | -1140 | -77 | 1191 | -245 | -755 | -375 | 868 | -582 | -1037 | 88 | -617
68 | A | -510 | -1874 | -1136 | -376 | -1290 | -1080 | -2478 | -1556 | 2734 | 1218 | -729 | -2267 | -1141 | 2628 | -754 | -2015 | 2454 | 1258 | -1503 | 3904
69 | Unc. | 163 | 671 | 170 | -390 | -659 | -130 | 107 | 895 | -519 | -634 | 65 | -36 | -2 | -729 | -411 | 892 | -961 | -883 | -14 | -643
70 | B | 1237 | -1705 | 1000 | 317 | 2353 | 1304 | -1647 | -905 | 2191 | 1940 | 1659 | -975 | 124 | 1521 | -694 | -1800 | 2796 | 1839 | 606 | 1827
TL.A1 | BC | -3191 | 795 | -1867 | -1195 | -2160 | -147 | -821 | -668 | -24 | -227 | -484 | -521 | -409 | 220 | 301 | 583 | -1196 | -74 | -1193 | 265
TL.B1 | BC | -1442 | -328 | 106 | -421 | 300 | 25 | -470 | -260 | -628 | -541 | -285 | -642 | 185 | 388 | 4048 | -71 | -500 | -1069 | -583 | -688
NF.B1 | BC | -638 | 176 | 511 | -94 | -85 | -124 | 171 | -1562 | -605 | -1109 | -147 | -371 | -17 | 140 | 833 | 84 | -202 | -882 | -276 | -556
GH.B1 | BC | -132 | 1056 | 173 | -405 | 345 | -1596 | -236 | 718 | -516 | -1306 | -1647 | 118 | -356 | -1093 | -399 | 1321 | -1051 | -497 | -1189 | -769
FC.A1 | Unc. | 43 | -694 | 419 | -253 | -674 | -215 | 491 | 331 | -810 | -1609 | -501 | -562 | 594 | 726 | -434 | -588 | 173 | -1425 | -848 | -760
GH.A1 | BC | -2223 | 549 | 363 | 78 | -1907 | -71 | -730 | 49 | -497 | -1396 | -8 | -485 | -573 | 122 | 1145 | 981 | -1665 | -1338 | -930 | -791
GT.A1 | BC | -1085 | 838 | -1867 | -1195 | -407 | -730 | -285 | 245 | -529 | -972 | -493 | -180 | -319 | -536 | -316 | 772 | -451 | -912 | -749 | -793
GT.B1 | BC | 253 | 198 | 332 | -1195 | -319 | -196 | -75 | 844 | -592 | -1562 | -372 | -395 | -49 | -635 | 2753 | 770 | -586 | -1648 | -729 | -840
NF.A1 | BC | -706 | -686 | 1438 | 126 | 1113 | 740 | 293 | 260 | -585 | -1386 | 408 | -368 | 844 | 444 | 2973 | -372 | -621 | -1131 | 312 | -877
QL.A1 | BC | -1961 | 1464 | -150 | -1195 | 153 | -1769 | -1087 | -511 | -630 | 1209 | -1647 | 168 | -80 | -879 | -353 | -130 | -353 | 461 | -1995 | -484
RIH.D1 | Unc. | -755 | 390 | 213 | -48 | -763 | -50 | -293 | -73 | -385 | -1517 | -1647 | 204 | -41 | -120 | -405 | 326 | -918 | -1124 | 138 | -507
WSP.B1 | Unc. | -466 | 1554 | 1418 | 1343 | -53 | -284 | -678 | -85 | -337 | 793 | -527 | -24 | 62 | -1354 | -428 | -291 | -931 | -54 | 3543 | -751
DLA.A1 | TR | -1337 | 909 | 38 | -602 | -320 | -881 | -677 | -285 | -504 | -200 | -1647 | 187 | -60 | -487 | -380 | 106 | -645 | -358 | -893 | -496
QR.D1 | BC | -461 | 203 | -352 | -1021 | -185 | -1023 | 399 | -2960 | -456 | -55 | -1159 | -630 | 456 | 167 | 1644 | 903 | -205 | -965 | -830 | -793
GH.C1 | BC | 1044 | -669 | 376 | 121 | 4 | 750 | 353 | 600 | -677 | -150 | 132 | -496 | 412 | 200 | 1887 | -200 | 550 | -1042 | 174 | -277
QR.A1 | BC | 651 | 717 | -1867 | -1195 | -410 | -310 | 530 | 1499 | -503 | -1277 | -1647 | -120 | -226 | -1384 | 2316 | 1106 | -519 | -1327 | -481 | -700
QR.C1 | BC | -1368 | 2368 | -789 | -1195 | -1647 | -950 | -435 | 1454 | -535 | -1490 | -1647 | -566 | -1210 | -2251 | 815 | -374 | -752 | -1802 | -1795 | -1158
RIH.A1 | Unc. | -959 | 438 | -1867 | -1195 | -1311 | -17 | -45 | -844 | -653 | -237 | -152 | -791 | -141 | -359 | 2830 | 701 | -633 | -1100 | -333 | -829
RIH.B1 | Unc. | 321 | 62 | 473 | -433 | -1391 | 151 | 289 | 136 | -800 | -765 | -266 | -59 | 122 | -120 | -100 | 289 | -147 | -1178 | -622 | -755
RML.B1 | BC | -658 | 609 | 219 | -346 | -1411 | -540 | 80 | -242 | -609 | -219 | -604 | -794 | -155 | -435 | 863 | 873 | -441 | -887 | -595 | -751
RML.E1 | BC | -401 | 1008 | 27 | -1195 | -1503 | -1333 | -454 | 775 | -652 | -1036 | -1647 | -155 | -559 | -1011 | 1532 | 623 | -1431 | -1170 | -1520 | -760
SLF.B1 | Unc. | 1421 | -1213 | 1795 | 597 | 1681 | 575 | 2140 | 323 | -777 | -311 | 1862 | -813 | 1835 | 655 | -652 | -1640 | 1048 | -1546 | 642 | -292
SLF.A1 | Unc. | 721 | 936 | 1175 | 5358 | 1111 | 1112 | 14 | 628 | -768 | -654 | 2144 | -1506 | 1419 | -1213 | -571 | -976 | 58 | -1929 | 382 | -901
LP.A1 | TR | 913 | -1357 | 1170 | 443 | 1775 | 654 | 1184 | 16 | 228 | 575 | 647 | -695 | 763 | 965 | -160 | -1803 | 303 | 1072 | -583 | 826
LP.E1 | TR | 360 | -1818 | 393 | 1099 | 1809 | 904 | 516 | -339 | 621 | 321 | 801 | -983 | 934 | 1690 | -402 | -1900 | 192 | 1167 | -229 | 734
QL.B1 | BC | 652 | 297 | -618 | -476 | 24 | 406 | 58 | 943 | -583 | -187 | -162 | -366 | 245 | -588 | 337 | 427 | -227 | -770 | 92 | -652
GNB.D1 | BC | 385 | 254 | 1513 | -1195 | -1215 | 1001 | -32 | 279 | -695 | -596 | -1647 | -452 | -58 | -494 | 1700 | 685 | -302 | -1464 | -533 | -895